## Sheet
vcsel_selion_array | Avg Power (mW) | Avg Current (mA) | Peak Current (mA) | Meas Temp(C) | Peak power (mW) | a | p | p
0 | 0.00013 | 0.0179723 | 0 | 18 | 0.001566265 | 0 | 0 | 0
1 | 0.00014 | 0.0181297 | 0.001896386 | 20 | 0.001686747 | 1e-05 | 0.000240096 | 0.0002318841
2 | 0.00013 | 0.0183493 | 0.004542169 | 20 | 0.001566265 | 0 | 0 | 0
3 | 0.00014 | 0.0185655 | 0.007146988 | 20 | 0.001686747 | 1e-05 | 0.000240096 | 0.0002318841
4 | 0.00023 | 0.0188113 | 0.01010843 | 20 | 0.002771084 | 0.0001 | 0.00240096 | 0.002318841
5 | 0.0005 | 0.0190433 | 0.01290361 | 20 | 0.006024096 | 0.00037 | 0.008883553 | 0.00857971
6 | 0.00091 | 0.0192806 | 0.01576265 | 20 | 0.01096386 | 0.00078 | 0.01872749 | 0.01808696
7 | 0.00145 | 0.0195086 | 0.01850964 | 20 | 0.01746988 | 0.00132 | 0.03169268 | 0.0306087
8 | 0.00203 | 0.0197513 | 0.02143373 | 20 | 0.02445783 | 0.0019 | 0.04561825 | 0.04405797
9 | 0.00275 | 0.0199707 | 0.02407711 | 19 | 0.03313253 | 0.00262 | 0.06290516 | 0.06075362
10 | 0.00348 | 0.0201975 | 0.02680964 | 19 | 0.04192771 | 0.00335 | 0.08043217 | 0.07768116
11 | 0.00431 | 0.0204219 | 0.02951325 | 20 | 0.05192771 | 0.00418 | 0.1003601 | 0.09692754
12 | 0.00536 | 0.0206537 | 0.03230602 | 20 | 0.06457831 | 0.00523 | 0.1255702 | 0.1212754
13 | 0.01278 | 0.0208788 | 0.03501807 | 20 | 0.1539759 | 0.01265 | 0.3037215 | 0.2933333
14 | 0.0546 | 0.0211034 | 0.0377241 | 20 | 0.6578313 | 0.05447 | 1.307803 | 1.263072
15 | 0.0816 | 0.021318 | 0.04030964 | 20 | 0.9831325 | 0.08147 | 1.956062 | 1.889159
16 | 0.1445 | 0.0215589 | 0.04321205 | 20 | 1.740964 | 0.14437 | 3.466267 | 3.34771
17 | 0.2244 | 0.0217637 | 0.04567952 | 20 | 2.703614 | 0.22427 | 5.384634 | 5.200464
18 | 0.2881 | 0.0219775 | 0.04825542 | 20 | 3.471084 | 0.28797 | 6.914046 | 6.677565
19 | 0.365 | 0.0221825 | 0.0507253 | 20 | 4.39759 | 0.36487 | 8.760384 | 8.460754
20 | 0.48 | 0.0223976 | 0.05331687 | 20 | 5.783133 | 0.47987 | 11.52149 | 11.12742
21 | 0.542 | 0.0225972 | 0.05572169 | 20 | 6.53012 | 0.54187 | 13.01008 | 12.5651
22 | 0.631 | 0.0227965 | 0.05812289 | 20 | 7.60241 | 0.63087 | 15.14694 | 14.62887
23 | 0.726 | 0.0229937 | 0.0604988 | 20 | 8.746988 | 0.72587 | 17.42785 | 16.83177
24 | 0.925 | 0.0232019 | 0.06300723 | 20 | 11.14458 | 0.92487 | 22.20576 | 21.44626
25 | 1.021 | 0.0233876 | 0.06524458 | 20 | 12.3012 | 1.02087 | 24.51068 | 23.67235
26 | 1.047 | 0.0235709 | 0.06745301 | 20 | 12.61446 | 1.04687 | 25.13493 | 24.27525
27 | 1.121 | 0.0237662 | 0.06980602 | 20 | 13.50602 | 1.12087 | 26.91164 | 25.99119
28 | 1.215 | 0.0239478 | 0.07199398 | 20 | 14.63855 | 1.21487 | 29.16855 | 28.1709
29 | 1.313 | 0.0241034 | 0.07386867 | 20 | 15.81928 | 1.31287 | 31.52149 | 30.44336
30 | 1.411 | 0.0242748 | 0.07593373 | 20 | 17 | 1.41087 | 33.87443 | 32.71583
31 | 1.491 | 0.0244208 | 0.07769277 | 20 | 17.96386 | 1.49087 | 35.7952 | 34.5709
32 | 1.569 | 0.0245571 | 0.07933494 | 20 | 18.90361 | 1.56887 | 37.66795 | 36.37959
33 | 1.639 | 0.0246888 | 0.08092169 | 20 | 19.74699 | 1.63887 | 39.34862 | 38.00278
34 | 1.71 | 0.0248262 | 0.08257711 | 20 | 20.60241 | 1.70987 | 41.0533 | 39.64916
35 | 1.778 | 0.0249506 | 0.0840759 | 20 | 21.42169 | 1.77787 | 42.68595 | 41.22597
36 | 1.844 | 0.0250697 | 0.08551084 | 20 | 22.21687 | 1.84387 | 44.27059 | 42.75641
37 | 1.91 | 0.0251738 | 0.08676506 | 20 | 23.01205 | 1.90987 | 45.85522 | 44.28684
38 | 1.969 | 0.0252972 | 0.08825181 | 20 | 23.72289 | 1.96887 | 47.27179 | 45.65496
39 | 2.081 | 0.0254024 | 0.08951928 | 20 | 25.07229 | 2.08087 | 49.96086 | 48.25206
40 | 2.089 | 0.0255142 | 0.09086627 | 20 | 25.16867 | 2.08887 | 50.15294 | 48.43757
41 | 2.196 | 0.0256219 | 0.09216386 | 20 | 26.45783 | 2.19587 | 52.72197 | 50.91872
42 | 2.205 | 0.0257565 | 0.09378554 | 20 | 26.56627 | 2.20487 | 52.93806 | 51.12742
43 | 2.272 | 0.0258869 | 0.09535663 | 20 | 27.37349 | 2.27187 | 54.5467 | 52.68104
44 | 2.339 | 0.0260319 | 0.09710361 | 20 | 28.18072 | 2.33887 | 56.15534 | 54.23467
45 | 2.478 | 0.0261748 | 0.0988253 | 20 | 29.85542 | 2.47787 | 59.49268 | 57.45786
46 | 2.493 | 0.0263055 | 0.1004 | 20 | 30.03614 | 2.49287 | 59.85282 | 57.80568
47 | 2.571 | 0.0264628 | 0.1022952 | 20 | 30.9759 | 2.57087 | 61.72557 | 59.61438
48 | 2.652 | 0.026524 | 0.1030325 | 20 | 31.95181 | 2.65187 | 63.67035 | 61.49264
49 | 2.691 | 0.0265169 | 0.102947 | 20 | 32.42169 | 2.69087 | 64.60672 | 62.39699
50 | 2.692 | 0.0265234 | 0.1030253 | 20 | 32.43373 | 2.69187 | 64.63073 | 62.42017
51 | 2.692 | 0.0265224 | 0.1030133 | 20 | 32.43373 | 2.69187 | 64.63073 | 62.42017
52 | 2.692 | 0.0265407 | 0.1032337 | 20 | 32.43373 | 2.69187 | 64.63073 | 62.42017
53 | 2.693 | 0.0265514 | 0.1033627 | 20 | 32.44578 | 2.69287 | 64.65474 | 62.44336
54 | 2.695 | 0.026543 | 0.1032614 | 20 | 32.46988 | 2.69487 | 64.70276 | 62.48974
55 | 2.695 | 0.0265409 | 0.1032361 | 20 | 32.46988 | 2.69487 | 64.70276 | 62.48974
56 | 2.696 | 0.0265453 | 0.1032892 | 20 | 32.48193 | 2.69587 | 64.72677 | 62.51293
57 | 2.696 | 0.0265454 | 0.1032904 | 20 | 32.48193 | 2.69587 | 64.72677 | 62.51293
58 | 2.696 | 0.0265465 | 0.1033036 | 20 | 32.48193 | 2.69587 | 64.72677 | 62.51293
59 | 2.696 | 0.0265438 | 0.1032711 | 20 | 32.48193 | 2.69587 | 64.72677 | 62.51293
60 | 2.696 | 0.0265506 | 0.103353 | 20 | 32.48193 | 2.69587 | 64.72677 | 62.51293
61 | 2.698 | 0.0265565 | 0.1034241 | 20 | 32.50602 | 2.69787 | 64.77479 | 62.5593
62 | 2.699 | 0.0265568 | 0.1034277 | 20 | 32.51807 | 2.69887 | 64.7988 | 62.58249
63 | 2.697 | 0.0265664 | 0.1035434 | 20 | 32.49398 | 2.69687 | 64.75078 | 62.53612