## Sheet
vcsel_selion_array | Avg Power (mW) | Avg Current (mA) | Peak Current (mA) | Meas Temp(C) | Peak power (mW) | a | p | p
0 | 0.00013 | 0.0178267 | 0 | 17 | 0.001566265 | 0 | 0 | 0
1 | 0.00014 | 0.0179158 | 0.001073494 | 18 | 0.001686747 | 1e-05 | 0.0004801921 | 0.0005262465
2 | 0.00013 | 0.0180211 | 0.002342169 | 19 | 0.001566265 | 0 | 0 | 0
3 | 0.00013 | 0.0181321 | 0.003679518 | 20 | 0.001566265 | 0 | 0 | 0
4 | 0.00013 | 0.0182536 | 0.005143373 | 20 | 0.001566265 | 0 | 0 | 0
5 | 0.00013 | 0.0183661 | 0.006498795 | 20 | 0.001566265 | 0 | 0 | 0
6 | 0.00014 | 0.01848 | 0.007871084 | 20 | 0.001686747 | 1e-05 | 0.0004801921 | 0.0005262465
7 | 0.00018 | 0.0185917 | 0.009216867 | 20 | 0.002168675 | 5e-05 | 0.00240096 | 0.002631233
8 | 0.00024 | 0.0187159 | 0.01071325 | 20 | 0.002891566 | 0.00011 | 0.005282113 | 0.005788712
9 | 0.00036 | 0.0188363 | 0.01216386 | 20 | 0.004337349 | 0.00023 | 0.01104442 | 0.01210367
10 | 0.00049 | 0.0189473 | 0.0135012 | 20 | 0.005903614 | 0.00036 | 0.01728691 | 0.01894488
11 | 0.00065 | 0.0190545 | 0.01479277 | 20 | 0.007831325 | 0.00052 | 0.02496999 | 0.02736482
12 | 0.00083 | 0.0191854 | 0.01636988 | 20 | 0.01 | 0.0007 | 0.03361345 | 0.03683726
13 | 0.00106 | 0.0192885 | 0.01761205 | 20 | 0.01277108 | 0.00093 | 0.04465786 | 0.04894093
14 | 0.00128 | 0.0193972 | 0.01892169 | 20 | 0.01542169 | 0.00115 | 0.05522209 | 0.06051835
15 | 0.00153 | 0.019512 | 0.02030482 | 20 | 0.01843373 | 0.0014 | 0.06722689 | 0.07367452
16 | 0.00178 | 0.0196373 | 0.02181446 | 20 | 0.02144578 | 0.00165 | 0.07923169 | 0.08683068
17 | 0.00207 | 0.0197402 | 0.02305422 | 20 | 0.02493976 | 0.00194 | 0.09315726 | 0.1020918
18 | 0.00237 | 0.0198515 | 0.02439518 | 20 | 0.02855422 | 0.00224 | 0.107563 | 0.1178792
19 | 0.00269 | 0.0199666 | 0.02578193 | 20 | 0.03240964 | 0.00256 | 0.1229292 | 0.1347191
20 | 0.00305 | 0.0200797 | 0.02714458 | 20 | 0.03674699 | 0.00292 | 0.1402161 | 0.153664
21 | 0.00358 | 0.0201824 | 0.02838193 | 20 | 0.04313253 | 0.00345 | 0.1656663 | 0.1815551
22 | 0.00532 | 0.0202974 | 0.02976747 | 20 | 0.06409639 | 0.00519 | 0.2492197 | 0.273122
23 | 0.01619 | 0.0204018 | 0.0310253 | 20 | 0.1950602 | 0.01606 | 0.7711885 | 0.845152
24 | 0.0412 | 0.0205169 | 0.03241205 | 20 | 0.4963855 | 0.04107 | 1.972149 | 2.161295
25 | 0.0675 | 0.0206222 | 0.03368072 | 20 | 0.813253 | 0.06737 | 3.235054 | 3.545323
26 | 0.0872 | 0.020703 | 0.03465422 | 20 | 1.050602 | 0.08707 | 4.181032 | 4.582029
27 | 0.1141 | 0.0208007 | 0.03583133 | 20 | 1.374699 | 0.11397 | 5.472749 | 5.997632
28 | 0.1482 | 0.020897 | 0.03699157 | 19 | 1.785542 | 0.14807 | 7.110204 | 7.792133
29 | 0.1857 | 0.0210068 | 0.03831446 | 20 | 2.237349 | 0.18557 | 8.910924 | 9.765557
30 | 0.2212 | 0.0210829 | 0.03923133 | 20 | 2.66506 | 0.22107 | 10.61561 | 11.63373
31 | 0.2567 | 0.0211716 | 0.0403 | 20 | 3.092771 | 0.25657 | 12.32029 | 13.50191
32 | 0.2945 | 0.0212557 | 0.04131325 | 20 | 3.548193 | 0.29437 | 14.13541 | 15.49112
33 | 0.325 | 0.0213189 | 0.0420747 | 20 | 3.915663 | 0.32487 | 15.6 | 17.09617
34 | 0.357 | 0.0213879 | 0.04290602 | 20 | 4.301205 | 0.35687 | 17.13661 | 18.78016
35 | 0.385 | 0.0214682 | 0.04387349 | 20 | 4.638554 | 0.38487 | 18.48115 | 20.25365
36 | 0.436 | 0.0215339 | 0.04466506 | 20 | 5.253012 | 0.43587 | 20.93013 | 22.93751
37 | 0.437 | 0.0216011 | 0.0454747 | 20 | 5.26506 | 0.43687 | 20.97815 | 22.99013
38 | 0.461 | 0.0216723 | 0.04633253 | 20 | 5.554217 | 0.46087 | 22.13061 | 24.25312
39 | 0.485 | 0.021737 | 0.04711205 | 20 | 5.843373 | 0.48487 | 23.28307 | 25.51612
40 | 0.532 | 0.0218022 | 0.04789759 | 20 | 6.409639 | 0.53187 | 25.53998 | 27.98948
41 | 0.535 | 0.0218777 | 0.04880723 | 20 | 6.445783 | 0.53487 | 25.68403 | 28.14735
42 | 0.592 | 0.0219641 | 0.04984819 | 20 | 7.13253 | 0.59187 | 28.42113 | 31.14695
43 | 0.594 | 0.0220454 | 0.05082771 | 20 | 7.156627 | 0.59387 | 28.51717 | 31.2522
44 | 0.626 | 0.0221196 | 0.05172169 | 20 | 7.542169 | 0.62587 | 30.05378 | 32.93619
45 | 0.666 | 0.0222203 | 0.05293494 | 20 | 8.024096 | 0.66587 | 31.97455 | 35.04118
46 | 0.742 | 0.0223066 | 0.0539747 | 20 | 8.939759 | 0.74187 | 35.62401 | 39.04065
47 | 0.746 | 0.0224025 | 0.05513012 | 20 | 8.987952 | 0.74587 | 35.81609 | 39.25115
48 | 0.79 | 0.022472 | 0.05596747 | 20 | 9.518072 | 0.78987 | 37.92893 | 41.56664
49 | 0.816 | 0.0224778 | 0.05603735 | 20 | 9.831325 | 0.81587 | 39.17743 | 42.93488
50 | 0.818 | 0.022476 | 0.05601566 | 20 | 9.855422 | 0.81787 | 39.27347 | 43.04013
51 | 0.819 | 0.0224789 | 0.0560506 | 20 | 9.86747 | 0.81887 | 39.32149 | 43.09275
52 | 0.82 | 0.0224805 | 0.05606988 | 20 | 9.879518 | 0.81987 | 39.36951 | 43.14538
53 | 0.82 | 0.0224822 | 0.05609036 | 20 | 9.879518 | 0.81987 | 39.36951 | 43.14538
54 | 0.819 | 0.0224837 | 0.05610843 | 20 | 9.86747 | 0.81887 | 39.32149 | 43.09275
55 | 0.818 | 0.0224836 | 0.05610723 | 20 | 9.855422 | 0.81787 | 39.27347 | 43.04013
56 | 0.818 | 0.0224916 | 0.05620361 | 20 | 9.855422 | 0.81787 | 39.27347 | 43.04013
57 | 0.818 | 0.0225086 | 0.05640843 | 20 | 9.855422 | 0.81787 | 39.27347 | 43.04013
58 | 0.818 | 0.0225016 | 0.0563241 | 20 | 9.855422 | 0.81787 | 39.27347 | 43.04013
59 | 0.818 | 0.0225107 | 0.05643373 | 20 | 9.855422 | 0.81787 | 39.27347 | 43.04013
60 | 0.819 | 0.0225003 | 0.05630843 | 20 | 9.86747 | 0.81887 | 39.32149 | 43.09275
61 | 0.817 | 0.0225076 | 0.05639639 | 20 | 9.843373 | 0.81687 | 39.22545 | 42.9875
62 | 0.819 | 0.0225084 | 0.05640602 | 20 | 9.86747 | 0.81887 | 39.32149 | 43.09275
63 | 0.818 | 0.022511 | 0.05643735 | 20 | 9.855422 | 0.81787 | 39.27347 | 43.04013