## Sheet
vcsel_selion_array | Avg Power (mW) | Avg Current (mA) | Peak Current (mA) | Meas Temp(C) | Peak power (mW) | a | p | p
0 | 0.00013 | 0.0181404 | 0 | 46 | 0.001566265 | 0 | 0 | 0
1 | 0.00014 | 0.0183112 | 0.002057831 | 48 | 0.001686747 | 1e-05 | 0.000240096 | 0.0002318841
2 | 0.00013 | 0.0185338 | 0.004739759 | 48 | 0.001566265 | 0 | 0 | 0
3 | 0.00014 | 0.0187637 | 0.007509639 | 48 | 0.001686747 | 1e-05 | 0.000240096 | 0.0002318841
4 | 0.00027 | 0.0190113 | 0.01049277 | 48 | 0.003253012 | 0.00014 | 0.003361345 | 0.003246377
5 | 0.0006 | 0.0192462 | 0.01332289 | 48 | 0.007228916 | 0.00047 | 0.01128451 | 0.01089855
6 | 0.00106 | 0.0194858 | 0.01620964 | 48 | 0.01277108 | 0.00093 | 0.02232893 | 0.02156522
7 | 0.0017 | 0.0197172 | 0.01899759 | 48 | 0.02048193 | 0.00157 | 0.03769508 | 0.0364058
8 | 0.00231 | 0.0199641 | 0.02197229 | 48 | 0.02783133 | 0.00218 | 0.05234094 | 0.05055072
9 | 0.00314 | 0.0201907 | 0.02470241 | 48 | 0.03783133 | 0.00301 | 0.07226891 | 0.0697971
10 | 0.00412 | 0.0204221 | 0.02749036 | 48 | 0.04963855 | 0.00399 | 0.09579832 | 0.09252174
11 | 0.01057 | 0.0206685 | 0.03045904 | 48 | 0.1273494 | 0.01044 | 0.2506603 | 0.242087
12 | 0.0506 | 0.0209064 | 0.0333253 | 48 | 0.6096386 | 0.05047 | 1.211765 | 1.170319
13 | 0.1186 | 0.0211372 | 0.03610602 | 48 | 1.428916 | 0.11847 | 2.844418 | 2.74713
14 | 0.1994 | 0.0213556 | 0.03873735 | 48 | 2.40241 | 0.19927 | 4.784394 | 4.620754
15 | 0.281 | 0.0215808 | 0.0414506 | 48 | 3.385542 | 0.28087 | 6.743577 | 6.512928
16 | 0.366 | 0.0218272 | 0.04441928 | 48 | 4.409639 | 0.36587 | 8.784394 | 8.483942
17 | 0.464 | 0.0220229 | 0.04677711 | 48 | 5.590361 | 0.46387 | 11.13733 | 10.75641
18 | 0.558 | 0.0222484 | 0.04949398 | 48 | 6.722892 | 0.55787 | 13.39424 | 12.93612
19 | 0.741 | 0.0224605 | 0.0520494 | 48 | 8.927711 | 0.74087 | 17.788 | 17.17959
20 | 0.749 | 0.022692 | 0.05483855 | 48 | 9.024096 | 0.74887 | 17.98007 | 17.3651
21 | 0.859 | 0.0228953 | 0.05728795 | 48 | 10.3494 | 0.85887 | 20.62113 | 19.91583
22 | 0.96 | 0.0231156 | 0.05994217 | 48 | 11.56627 | 0.95987 | 23.0461 | 22.25786
23 | 1.16 | 0.0233209 | 0.06241566 | 48 | 13.9759 | 1.15987 | 27.84802 | 26.89554
24 | 1.172 | 0.0235435 | 0.06509759 | 48 | 14.12048 | 1.17187 | 28.13613 | 27.1738
25 | 1.382 | 0.0237351 | 0.06740602 | 48 | 16.6506 | 1.38187 | 33.17815 | 32.04336
26 | 1.394 | 0.0239429 | 0.06990964 | 48 | 16.79518 | 1.39387 | 33.46627 | 32.32162
27 | 1.503 | 0.0241437 | 0.07232892 | 48 | 18.10843 | 1.50287 | 36.08331 | 34.84916
28 | 1.705 | 0.0243399 | 0.07469277 | 48 | 20.54217 | 1.70487 | 40.93325 | 39.53322
29 | 1.716 | 0.0245456 | 0.07717108 | 48 | 20.6747 | 1.71587 | 41.19736 | 39.78829
30 | 1.819 | 0.0247239 | 0.07931928 | 48 | 21.91566 | 1.81887 | 43.67035 | 42.1767
31 | 1.923 | 0.0248937 | 0.08136506 | 48 | 23.16867 | 1.92287 | 46.16735 | 44.58829
32 | 2.019 | 0.0250581 | 0.08334578 | 48 | 24.3253 | 2.01887 | 48.47227 | 46.81438
33 | 2.109 | 0.0252173 | 0.08526386 | 48 | 25.40964 | 2.10887 | 50.63313 | 48.90133
34 | 2.201 | 0.0253775 | 0.08719398 | 48 | 26.51807 | 2.20087 | 52.84202 | 51.03467
35 | 2.289 | 0.0255288 | 0.08901687 | 48 | 27.57831 | 2.28887 | 54.95486 | 53.07525
36 | 2.444 | 0.0256753 | 0.09078193 | 48 | 29.44578 | 2.44387 | 58.67635 | 56.66945
37 | 2.455 | 0.0258114 | 0.09242169 | 48 | 29.57831 | 2.45487 | 58.94046 | 56.92452
38 | 2.53 | 0.0259497 | 0.09408795 | 48 | 30.48193 | 2.52987 | 60.74118 | 58.66365
39 | 2.607 | 0.026084 | 0.09570602 | 48 | 31.40964 | 2.60687 | 62.58992 | 60.44916
40 | 2.682 | 0.0262042 | 0.09715422 | 48 | 32.31325 | 2.68187 | 64.39064 | 62.18829
41 | 2.747 | 0.0263252 | 0.09861205 | 48 | 33.09639 | 2.74687 | 65.95126 | 63.69554
42 | 2.818 | 0.026468 | 0.1003325 | 48 | 33.95181 | 2.81787 | 67.65594 | 65.34191
43 | 2.957 | 0.0266259 | 0.1022349 | 48 | 35.62651 | 2.95687 | 70.99328 | 68.5651
44 | 2.972 | 0.0268034 | 0.1043735 | 48 | 35.80723 | 2.97187 | 71.35342 | 68.91293
45 | 3.06 | 0.0269398 | 0.1060169 | 48 | 36.86747 | 3.05987 | 73.46627 | 70.95351
46 | 3.21 | 0.0270926 | 0.1078578 | 48 | 38.6747 | 3.20987 | 77.06771 | 74.43177
47 | 3.23 | 0.0272473 | 0.1097217 | 48 | 38.91566 | 3.22987 | 77.5479 | 74.89554
48 | 3.31 | 0.0273121 | 0.1105024 | 48 | 39.87952 | 3.30987 | 79.46867 | 76.75061
49 | 3.34 | 0.0273124 | 0.110506 | 48 | 40.24096 | 3.33987 | 80.18896 | 77.44626
50 | 3.34 | 0.0273171 | 0.1105627 | 48 | 40.24096 | 3.33987 | 80.18896 | 77.44626
51 | 3.35 | 0.0273199 | 0.1105964 | 48 | 40.36145 | 3.34987 | 80.42905 | 77.67814
52 | 3.35 | 0.0273202 | 0.1106 | 48 | 40.36145 | 3.34987 | 80.42905 | 77.67814
53 | 3.34 | 0.0273354 | 0.1107831 | 48 | 40.24096 | 3.33987 | 80.18896 | 77.44626
54 | 3.35 | 0.0273253 | 0.1106614 | 48 | 40.36145 | 3.34987 | 80.42905 | 77.67814
55 | 3.35 | 0.0273259 | 0.1106687 | 48 | 40.36145 | 3.34987 | 80.42905 | 77.67814
56 | 3.35 | 0.0273376 | 0.1108096 | 48 | 40.36145 | 3.34987 | 80.42905 | 77.67814
57 | 3.34 | 0.027336 | 0.1107904 | 48 | 40.24096 | 3.33987 | 80.18896 | 77.44626
58 | 3.35 | 0.0273448 | 0.1108964 | 48 | 40.36145 | 3.34987 | 80.42905 | 77.67814
59 | 3.35 | 0.027351 | 0.1109711 | 48 | 40.36145 | 3.34987 | 80.42905 | 77.67814
60 | 3.35 | 0.0273468 | 0.1109205 | 48 | 40.36145 | 3.34987 | 80.42905 | 77.67814
61 | 3.35 | 0.0273556 | 0.1110265 | 48 | 40.36145 | 3.34987 | 80.42905 | 77.67814
62 | 3.35 | 0.0273641 | 0.1111289 | 48 | 40.36145 | 3.34987 | 80.42905 | 77.67814
63 | 3.35 | 0.0273676 | 0.1111711 | 48 | 40.36145 | 3.34987 | 80.42905 | 77.67814