## Sheet
vcsel_selion_array | Avg Power (mW) | Avg Current (mA) | Peak Current (mA) | Meas Temp(C) | Peak power (mW) | a | p | p
0 | 0.00013 | 0.0180519 | 0 | 46 | 0.001566265 | 0 | 0 | 0
1 | 0.00014 | 0.0181332 | 0.0009795181 | 48 | 0.001686747 | 1e-05 | 0.0004801921 | 0.0005262465
2 | 0.00013 | 0.0182537 | 0.002431325 | 48 | 0.001566265 | 0 | 0 | 0
3 | 0.00013 | 0.0183538 | 0.003637349 | 48 | 0.001566265 | 0 | 0 | 0
4 | 0.00013 | 0.018483 | 0.005193976 | 48 | 0.001566265 | 0 | 0 | 0
5 | 0.00013 | 0.0185939 | 0.00653012 | 48 | 0.001566265 | 0 | 0 | 0
6 | 0.00015 | 0.0187146 | 0.007984337 | 48 | 0.001807229 | 2e-05 | 0.0009603842 | 0.001052493
7 | 0.00021 | 0.0188136 | 0.009177108 | 48 | 0.00253012 | 8e-05 | 0.003841537 | 0.004209972
8 | 0.0003 | 0.0189325 | 0.01060964 | 48 | 0.003614458 | 0.00017 | 0.008163265 | 0.008946191
9 | 0.00043 | 0.0190624 | 0.0121747 | 48 | 0.005180723 | 0.0003 | 0.01440576 | 0.0157874
10 | 0.00059 | 0.0191784 | 0.01357229 | 48 | 0.007108434 | 0.00046 | 0.02208884 | 0.02420734
11 | 0.00078 | 0.0192831 | 0.01483373 | 48 | 0.00939759 | 0.00065 | 0.03121248 | 0.03420603
12 | 0.00099 | 0.0194174 | 0.01645181 | 48 | 0.01192771 | 0.00086 | 0.04129652 | 0.0452572
13 | 0.00124 | 0.0195346 | 0.01786386 | 48 | 0.01493976 | 0.00111 | 0.05330132 | 0.05841337
14 | 0.0015 | 0.0196437 | 0.01917831 | 48 | 0.01807229 | 0.00137 | 0.06578631 | 0.07209578
15 | 0.00177 | 0.0197571 | 0.02054458 | 48 | 0.0213253 | 0.00164 | 0.0787515 | 0.08630443
16 | 0.00208 | 0.0198832 | 0.02206386 | 48 | 0.02506024 | 0.00195 | 0.09363745 | 0.1026181
17 | 0.00247 | 0.0199933 | 0.02339036 | 48 | 0.02975904 | 0.00234 | 0.1123649 | 0.1231417
18 | 0.00302 | 0.0201048 | 0.02473373 | 48 | 0.03638554 | 0.00289 | 0.1387755 | 0.1520853
19 | 0.0062 | 0.020226 | 0.02619398 | 48 | 0.0746988 | 0.00607 | 0.2914766 | 0.3194317
20 | 0.0252 | 0.0203478 | 0.02766145 | 48 | 0.3036145 | 0.02507 | 1.203842 | 1.3193
21 | 0.0515 | 0.020452 | 0.02891687 | 48 | 0.6204819 | 0.05137 | 2.466747 | 2.703329
22 | 0.0816 | 0.0205563 | 0.03017349 | 48 | 0.9831325 | 0.08147 | 3.912125 | 4.287331
23 | 0.129 | 0.0206719 | 0.03156627 | 48 | 1.554217 | 0.12887 | 6.188235 | 6.781739
24 | 0.1844 | 0.0207923 | 0.03301687 | 48 | 2.221687 | 0.18427 | 8.848499 | 9.697145
25 | 0.2323 | 0.0209042 | 0.03436506 | 48 | 2.798795 | 0.23217 | 11.14862 | 12.21787
26 | 0.271 | 0.0209975 | 0.03548916 | 48 | 3.26506 | 0.27087 | 13.00696 | 14.25444
27 | 0.311 | 0.0210938 | 0.0366494 | 48 | 3.746988 | 0.31087 | 14.92773 | 16.35943
28 | 0.357 | 0.0212157 | 0.03811807 | 48 | 4.301205 | 0.35687 | 17.13661 | 18.78016
29 | 0.4 | 0.0213143 | 0.03930602 | 48 | 4.819277 | 0.39987 | 19.20144 | 21.04302
30 | 0.44 | 0.0213957 | 0.04028675 | 48 | 5.301205 | 0.43987 | 21.12221 | 23.14801
31 | 0.478 | 0.021497 | 0.04150723 | 48 | 5.759036 | 0.47787 | 22.94694 | 25.14774
32 | 0.518 | 0.0215738 | 0.04243253 | 48 | 6.240964 | 0.51787 | 24.86771 | 27.25273
33 | 0.553 | 0.0216896 | 0.04382771 | 48 | 6.662651 | 0.55287 | 26.54838 | 29.09459
34 | 0.592 | 0.0217618 | 0.04469759 | 48 | 7.13253 | 0.59187 | 28.42113 | 31.14695
35 | 0.628 | 0.021858 | 0.04585663 | 48 | 7.566265 | 0.62787 | 30.14982 | 33.04144
36 | 0.664 | 0.0219487 | 0.0469494 | 48 | 8 | 0.66387 | 31.87851 | 34.93593
37 | 0.7 | 0.0220155 | 0.04775422 | 48 | 8.433735 | 0.69987 | 33.6072 | 36.83042
38 | 0.732 | 0.0220988 | 0.04875783 | 48 | 8.819277 | 0.73187 | 35.14382 | 38.51441
39 | 0.77 | 0.0221624 | 0.0495241 | 48 | 9.277108 | 0.76987 | 36.96855 | 40.51414
40 | 0.801 | 0.0222376 | 0.05043012 | 48 | 9.650602 | 0.80087 | 38.45714 | 42.14551
41 | 0.833 | 0.0223048 | 0.05123976 | 48 | 10.03614 | 0.83287 | 39.99376 | 43.8295
42 | 0.891 | 0.0223966 | 0.05234578 | 48 | 10.73494 | 0.89087 | 42.77887 | 46.88173
43 | 0.909 | 0.0224854 | 0.05341566 | 48 | 10.95181 | 0.90887 | 43.64322 | 47.82897
44 | 0.978 | 0.0225806 | 0.05456265 | 48 | 11.78313 | 0.97787 | 46.95654 | 51.46007
45 | 0.996 | 0.0226811 | 0.05577349 | 48 | 12 | 0.99587 | 47.82089 | 52.40731
46 | 1.042 | 0.0227808 | 0.0569747 | 48 | 12.55422 | 1.04187 | 50.02977 | 54.82805
47 | 1.124 | 0.0228776 | 0.05814096 | 48 | 13.54217 | 1.12387 | 53.96735 | 59.14327
48 | 1.142 | 0.0229252 | 0.05871446 | 48 | 13.75904 | 1.14187 | 54.83169 | 60.09051
49 | 1.166 | 0.0229251 | 0.05871325 | 48 | 14.04819 | 1.16587 | 55.98415 | 61.35351
50 | 1.167 | 0.0229346 | 0.05882771 | 48 | 14.06024 | 1.16687 | 56.03217 | 61.40613
51 | 1.165 | 0.022935 | 0.05883253 | 48 | 14.03614 | 1.16487 | 55.93613 | 61.30088
52 | 1.166 | 0.0229276 | 0.05874337 | 48 | 14.04819 | 1.16587 | 55.98415 | 61.35351
53 | 1.164 | 0.0229376 | 0.05886386 | 48 | 14.0241 | 1.16387 | 55.88812 | 61.24826
54 | 1.167 | 0.0229394 | 0.05888554 | 48 | 14.06024 | 1.16687 | 56.03217 | 61.40613
55 | 1.167 | 0.0229388 | 0.05887831 | 48 | 14.06024 | 1.16687 | 56.03217 | 61.40613
56 | 1.164 | 0.0229526 | 0.05904458 | 48 | 14.0241 | 1.16387 | 55.88812 | 61.24826
57 | 1.169 | 0.0229526 | 0.05904458 | 48 | 14.08434 | 1.16887 | 56.12821 | 61.51138
58 | 1.165 | 0.0229493 | 0.05900482 | 48 | 14.03614 | 1.16487 | 55.93613 | 61.30088
59 | 1.168 | 0.0229482 | 0.05899157 | 48 | 14.07229 | 1.16787 | 56.08019 | 61.45876
60 | 1.165 | 0.0229493 | 0.05900482 | 48 | 14.03614 | 1.16487 | 55.93613 | 61.30088
61 | 1.169 | 0.022942 | 0.05891687 | 48 | 14.08434 | 1.16887 | 56.12821 | 61.51138
62 | 1.164 | 0.0229621 | 0.05915904 | 48 | 14.0241 | 1.16387 | 55.88812 | 61.24826
63 | 1.168 | 0.0229596 | 0.05912892 | 48 | 14.07229 | 1.16787 | 56.08019 | 61.45876