## Sheet
vcsel_selion_array | Avg Power (mW) | Avg Current (mA) | Peak Current (mA) | Meas Temp(C) | Peak power (mW) | a | p | p
0 | 0.00013 | 0.0184838 | 0 | 67 | 0.001566265 | 0 | 0 | 0
1 | 0.00014 | 0.0186661 | 0.002196386 | 68 | 0.001686747 | 1e-05 | 0.000240096 | 0.0002318841
2 | 0.00013 | 0.0188904 | 0.004898795 | 68 | 0.001566265 | 0 | 0 | 0
3 | 0.00015 | 0.0191226 | 0.007696386 | 68 | 0.001807229 | 2e-05 | 0.0004801921 | 0.0004637681
4 | 0.00028 | 0.0193709 | 0.01068795 | 68 | 0.003373494 | 0.00015 | 0.003601441 | 0.003478261
5 | 0.0006 | 0.0196055 | 0.01351446 | 68 | 0.007228916 | 0.00047 | 0.01128451 | 0.01089855
6 | 0.00107 | 0.019845 | 0.0164 | 68 | 0.01289157 | 0.00094 | 0.02256903 | 0.0217971
7 | 0.00161 | 0.0200827 | 0.01926386 | 68 | 0.01939759 | 0.00148 | 0.03553421 | 0.03431884
8 | 0.00225 | 0.0203264 | 0.0222 | 68 | 0.02710843 | 0.00212 | 0.05090036 | 0.04915942
9 | 0.00305 | 0.0205613 | 0.02503012 | 68 | 0.03674699 | 0.00292 | 0.07010804 | 0.06771014
10 | 0.00407 | 0.0207955 | 0.02785181 | 68 | 0.04903614 | 0.00394 | 0.09459784 | 0.09136232
11 | 0.01504 | 0.021034 | 0.0307253 | 68 | 0.1812048 | 0.01491 | 0.3579832 | 0.3457391
12 | 0.0802 | 0.0212684 | 0.0335494 | 68 | 0.9662651 | 0.08007 | 1.922449 | 1.856696
13 | 0.1286 | 0.0214973 | 0.03630723 | 68 | 1.549398 | 0.12847 | 3.084514 | 2.979014
14 | 0.1999 | 0.0217266 | 0.03906988 | 68 | 2.408434 | 0.19977 | 4.796399 | 4.632348
15 | 0.2925 | 0.0219469 | 0.0417241 | 68 | 3.524096 | 0.29237 | 7.019688 | 6.779594
16 | 0.467 | 0.0221811 | 0.04454578 | 68 | 5.626506 | 0.46687 | 11.20936 | 10.82597
17 | 0.475 | 0.0223947 | 0.04711928 | 68 | 5.722892 | 0.47487 | 11.40144 | 11.01148
18 | 0.652 | 0.0226193 | 0.0498253 | 68 | 7.855422 | 0.65187 | 15.65114 | 15.11583
19 | 0.656 | 0.0228345 | 0.05241807 | 68 | 7.903614 | 0.65587 | 15.74718 | 15.20858
20 | 0.749 | 0.0230672 | 0.05522169 | 68 | 9.024096 | 0.74887 | 17.98007 | 17.3651
21 | 0.851 | 0.0232644 | 0.05759759 | 68 | 10.25301 | 0.85087 | 20.42905 | 19.73032
22 | 1.027 | 0.0234868 | 0.06027711 | 68 | 12.37349 | 1.02687 | 24.65474 | 23.81148
23 | 1.045 | 0.0237056 | 0.06291325 | 68 | 12.59036 | 1.04487 | 25.08691 | 24.22887
24 | 1.151 | 0.0239275 | 0.06558675 | 68 | 13.86747 | 1.15087 | 27.63193 | 26.68684
25 | 1.262 | 0.0241376 | 0.06811807 | 68 | 15.20482 | 1.26187 | 30.297 | 29.26075
26 | 1.46 | 0.0243264 | 0.07039277 | 69 | 17.59036 | 1.45987 | 35.0509 | 33.85206
27 | 1.473 | 0.0245136 | 0.07264819 | 68 | 17.74699 | 1.47287 | 35.36303 | 34.15351
28 | 1.572 | 0.0247304 | 0.07526024 | 69 | 18.93976 | 1.57187 | 37.73998 | 36.44916
29 | 1.68 | 0.0249314 | 0.07768193 | 69 | 20.24096 | 1.67987 | 40.33301 | 38.95351
30 | 1.784 | 0.0251173 | 0.07992169 | 69 | 21.49398 | 1.78387 | 42.83001 | 41.3651
31 | 1.884 | 0.0252941 | 0.08205181 | 68 | 22.6988 | 1.88387 | 45.23097 | 43.68394
32 | 1.981 | 0.0254816 | 0.08431084 | 68 | 23.86747 | 1.98087 | 47.5599 | 45.93322
33 | 2.072 | 0.0256515 | 0.08635783 | 69 | 24.96386 | 2.07187 | 49.74478 | 48.04336
34 | 2.165 | 0.0258278 | 0.08848193 | 68 | 26.08434 | 2.16487 | 51.97767 | 50.19988
35 | 2.257 | 0.0259886 | 0.09041928 | 69 | 27.19277 | 2.25687 | 54.18655 | 52.33322
36 | 2.343 | 0.0261608 | 0.09249398 | 68 | 28.22892 | 2.34287 | 56.25138 | 54.32742
37 | 2.431 | 0.0263005 | 0.09417711 | 68 | 29.28916 | 2.43087 | 58.36423 | 56.368
38 | 2.502 | 0.0264626 | 0.09613012 | 69 | 30.14458 | 2.50187 | 60.06891 | 58.01438
39 | 2.616 | 0.0265876 | 0.09763614 | 68 | 31.51807 | 2.61587 | 62.806 | 60.65786
40 | 2.654 | 0.0267354 | 0.09941687 | 69 | 31.9759 | 2.65387 | 63.71837 | 61.53901
41 | 2.731 | 0.0268889 | 0.1012663 | 69 | 32.90361 | 2.73087 | 65.56711 | 63.32452
42 | 2.807 | 0.027033 | 0.1030024 | 69 | 33.81928 | 2.80687 | 67.39184 | 65.08684
43 | 2.883 | 0.0271883 | 0.1048735 | 68 | 34.73494 | 2.88287 | 69.21657 | 66.84916
44 | 2.961 | 0.027351 | 0.1068337 | 69 | 35.6747 | 2.96087 | 71.08932 | 68.65786
45 | 3.05 | 0.027495 | 0.1085687 | 69 | 36.74699 | 3.04987 | 73.22617 | 70.72162
46 | 3.12 | 0.0276561 | 0.1105096 | 69 | 37.59036 | 3.11987 | 74.90684 | 72.34481
47 | 3.23 | 0.0278035 | 0.1122855 | 68 | 38.91566 | 3.22987 | 77.5479 | 74.89554
48 | 3.29 | 0.0278178 | 0.1124578 | 68 | 39.63855 | 3.28987 | 78.98848 | 76.28684
49 | 3.3 | 0.0278193 | 0.1124759 | 68 | 39.75904 | 3.29987 | 79.22857 | 76.51872
50 | 3.3 | 0.027852 | 0.1128699 | 68 | 39.75904 | 3.29987 | 79.22857 | 76.51872
51 | 3.31 | 0.0278348 | 0.1126627 | 69 | 39.87952 | 3.30987 | 79.46867 | 76.75061
52 | 3.3 | 0.0278539 | 0.1128928 | 69 | 39.75904 | 3.29987 | 79.22857 | 76.51872
53 | 3.31 | 0.0278413 | 0.112741 | 69 | 39.87952 | 3.30987 | 79.46867 | 76.75061
54 | 3.31 | 0.0278537 | 0.1128904 | 69 | 39.87952 | 3.30987 | 79.46867 | 76.75061
55 | 3.31 | 0.0278562 | 0.1129205 | 68 | 39.87952 | 3.30987 | 79.46867 | 76.75061
56 | 3.31 | 0.027857 | 0.1129301 | 69 | 39.87952 | 3.30987 | 79.46867 | 76.75061
57 | 3.31 | 0.0278535 | 0.112888 | 68 | 39.87952 | 3.30987 | 79.46867 | 76.75061
58 | 3.31 | 0.0278422 | 0.1127518 | 69 | 39.87952 | 3.30987 | 79.46867 | 76.75061
59 | 3.31 | 0.0278736 | 0.1131301 | 68 | 39.87952 | 3.30987 | 79.46867 | 76.75061
60 | 3.32 | 0.0278659 | 0.1130373 | 68 | 40 | 3.31987 | 79.70876 | 76.98249
61 | 3.31 | 0.0278653 | 0.1130301 | 69 | 39.87952 | 3.30987 | 79.46867 | 76.75061
62 | 3.31 | 0.0278869 | 0.1132904 | 69 | 39.87952 | 3.30987 | 79.46867 | 76.75061
63 | 3.31 | 0.0278663 | 0.1130422 | 68 | 39.87952 | 3.30987 | 79.46867 | 76.75061