## Sheet
vcsel_selion_array | Avg Power (mW) | Avg Current (mA) | Peak Current (mA) | Meas Temp(C) | Peak power (mW) | a | p | p
0 | 0.00013 | 0.018312 | 0 | 67 | 0.001566265 | 0 | 0 | 0
1 | 0.00014 | 0.0184085 | 0.001162651 | 68 | 0.001686747 | 1e-05 | 0.0004801921 | 0.0005262465
2 | 0.00013 | 0.018533 | 0.002662651 | 68 | 0.001566265 | 0 | 0 | 0
3 | 0.00013 | 0.0186507 | 0.004080723 | 68 | 0.001566265 | 0 | 0 | 0
4 | 0.00013 | 0.0187678 | 0.005491566 | 68 | 0.001566265 | 0 | 0 | 0
5 | 0.00014 | 0.018879 | 0.006831325 | 68 | 0.001686747 | 1e-05 | 0.0004801921 | 0.0005262465
6 | 0.00016 | 0.0189946 | 0.008224096 | 68 | 0.001927711 | 3e-05 | 0.001440576 | 0.00157874
7 | 0.00022 | 0.019114 | 0.009662651 | 68 | 0.002650602 | 9e-05 | 0.004321729 | 0.004736219
8 | 0.0003 | 0.0192404 | 0.01118554 | 68 | 0.003614458 | 0.00017 | 0.008163265 | 0.008946191
9 | 0.00043 | 0.0193615 | 0.01264458 | 68 | 0.005180723 | 0.0003 | 0.01440576 | 0.0157874
10 | 0.00058 | 0.0194723 | 0.01397952 | 68 | 0.006987952 | 0.00045 | 0.02160864 | 0.02368109
11 | 0.00076 | 0.0195986 | 0.0155012 | 68 | 0.009156627 | 0.00063 | 0.0302521 | 0.03315353
12 | 0.00097 | 0.0197192 | 0.01695422 | 68 | 0.01168675 | 0.00084 | 0.04033613 | 0.04420471
13 | 0.0012 | 0.0198328 | 0.01832289 | 68 | 0.01445783 | 0.00107 | 0.05138055 | 0.05630838
14 | 0.00146 | 0.0199545 | 0.01978916 | 68 | 0.01759036 | 0.00133 | 0.06386555 | 0.06999079
15 | 0.00172 | 0.0200579 | 0.02103494 | 68 | 0.02072289 | 0.00159 | 0.07635054 | 0.0836732
16 | 0.00201 | 0.020183 | 0.02254217 | 68 | 0.02421687 | 0.00188 | 0.09027611 | 0.09893435
17 | 0.00244 | 0.0203052 | 0.02401446 | 68 | 0.02939759 | 0.00231 | 0.1109244 | 0.121563
18 | 0.00402 | 0.0204238 | 0.02544337 | 68 | 0.04843373 | 0.00389 | 0.1867947 | 0.2047099
19 | 0.01592 | 0.0205422 | 0.02686988 | 68 | 0.1918072 | 0.01579 | 0.7582233 | 0.8309433
20 | 0.0447 | 0.0206659 | 0.02836024 | 68 | 0.5385542 | 0.04457 | 2.140216 | 2.345481
21 | 0.0697 | 0.0207717 | 0.02963494 | 68 | 0.839759 | 0.06957 | 3.340696 | 3.661097
22 | 0.0967 | 0.0208848 | 0.03099759 | 69 | 1.16506 | 0.09657 | 4.637215 | 5.081963
23 | 0.1276 | 0.0209801 | 0.03214578 | 68 | 1.537349 | 0.12747 | 6.121008 | 6.708065
24 | 0.1607 | 0.0210896 | 0.03346506 | 68 | 1.936145 | 0.16057 | 7.710444 | 8.449941
25 | 0.2052 | 0.0211961 | 0.03474819 | 68 | 2.472289 | 0.20507 | 9.847299 | 10.79174
26 | 0.257 | 0.0213128 | 0.03615422 | 68 | 3.096386 | 0.25687 | 12.33469 | 13.5177
27 | 0.305 | 0.0214146 | 0.03738072 | 68 | 3.674699 | 0.30487 | 14.63962 | 16.04368
28 | 0.352 | 0.0215373 | 0.03885904 | 68 | 4.240964 | 0.35187 | 16.89652 | 18.51704
29 | 0.397 | 0.0216366 | 0.04005542 | 68 | 4.783133 | 0.39687 | 19.05738 | 20.88515
30 | 0.437 | 0.0217281 | 0.04115783 | 68 | 5.26506 | 0.43687 | 20.97815 | 22.99013
31 | 0.476 | 0.0218233 | 0.04230482 | 68 | 5.73494 | 0.47587 | 22.8509 | 25.04249
32 | 0.51 | 0.0219204 | 0.0434747 | 69 | 6.144578 | 0.50987 | 24.48355 | 26.83173
33 | 0.547 | 0.0220178 | 0.04464819 | 68 | 6.590361 | 0.54687 | 26.26026 | 28.77884
34 | 0.582 | 0.0221007 | 0.04564699 | 68 | 7.012048 | 0.58187 | 27.94094 | 30.62071
35 | 0.615 | 0.0221923 | 0.0467506 | 69 | 7.409639 | 0.61487 | 29.52557 | 32.35732
36 | 0.653 | 0.0222759 | 0.04775783 | 68 | 7.86747 | 0.65287 | 31.3503 | 34.35706
37 | 0.687 | 0.0223634 | 0.04881205 | 69 | 8.277108 | 0.68687 | 32.98295 | 36.1463
38 | 0.723 | 0.022436 | 0.04968675 | 69 | 8.710843 | 0.72287 | 34.71164 | 38.04078
39 | 0.756 | 0.0225215 | 0.05071687 | 69 | 9.108434 | 0.75587 | 36.29628 | 39.7774
40 | 0.791 | 0.0226048 | 0.05172048 | 68 | 9.53012 | 0.79087 | 37.97695 | 41.61926
41 | 0.823 | 0.0226649 | 0.05244458 | 69 | 9.915663 | 0.82287 | 39.51357 | 43.30325
42 | 0.855 | 0.0227628 | 0.0536241 | 69 | 10.3012 | 0.85487 | 41.05018 | 44.98724
43 | 0.925 | 0.0228364 | 0.05451084 | 68 | 11.14458 | 0.92487 | 44.41152 | 48.67096
44 | 0.927 | 0.0229201 | 0.05551928 | 68 | 11.16867 | 0.92687 | 44.50756 | 48.77621
45 | 0.967 | 0.0230248 | 0.05678072 | 69 | 11.6506 | 0.96687 | 46.42833 | 50.8812
46 | 1.01 | 0.0231253 | 0.05799157 | 68 | 12.16867 | 1.00987 | 48.49316 | 53.14406
47 | 1.092 | 0.023203 | 0.05892771 | 68 | 13.15663 | 1.09187 | 52.43073 | 57.45928
48 | 1.1 | 0.0232459 | 0.05944458 | 69 | 13.25301 | 1.09987 | 52.81489 | 57.88028
49 | 1.115 | 0.0232517 | 0.05951446 | 69 | 13.43373 | 1.11487 | 53.53517 | 58.66965
50 | 1.116 | 0.0232564 | 0.05957108 | 68 | 13.44578 | 1.11587 | 53.58319 | 58.72227
51 | 1.113 | 0.0232684 | 0.05971566 | 68 | 13.40964 | 1.11287 | 53.43914 | 58.5644
52 | 1.115 | 0.0232787 | 0.05983976 | 69 | 13.43373 | 1.11487 | 53.53517 | 58.66965
53 | 1.116 | 0.0232862 | 0.05993012 | 69 | 13.44578 | 1.11587 | 53.58319 | 58.72227
54 | 1.116 | 0.0232787 | 0.05983976 | 69 | 13.44578 | 1.11587 | 53.58319 | 58.72227
55 | 1.115 | 0.0232899 | 0.0599747 | 68 | 13.43373 | 1.11487 | 53.53517 | 58.66965
56 | 1.118 | 0.0232927 | 0.06000843 | 68 | 13.46988 | 1.11787 | 53.67923 | 58.82752
57 | 1.116 | 0.0233005 | 0.06010241 | 68 | 13.44578 | 1.11587 | 53.58319 | 58.72227
58 | 1.117 | 0.0233136 | 0.06026024 | 68 | 13.45783 | 1.11687 | 53.63121 | 58.7749
59 | 1.117 | 0.0233137 | 0.06026145 | 68 | 13.45783 | 1.11687 | 53.63121 | 58.7749
60 | 1.117 | 0.0233128 | 0.0602506 | 69 | 13.45783 | 1.11687 | 53.63121 | 58.7749
61 | 1.114 | 0.0233138 | 0.06026265 | 69 | 13.42169 | 1.11387 | 53.48715 | 58.61702
62 | 1.114 | 0.0233291 | 0.06044699 | 69 | 13.42169 | 1.11387 | 53.48715 | 58.61702
63 | 1.117 | 0.023334 | 0.06050602 | 69 | 13.45783 | 1.11687 | 53.63121 | 58.7749