## Sheet
vcsel_selion_array | Avg Power (mW) | Avg Current (mA) | Peak Current (mA) | Meas Temp(C) | Peak power (mW) | p
0 | 0.00013 | 0.0189108 | 0 | 87 | 0.001566265 | 0.001505065
1 | 0.00022 | 0.0192803 | 0.004451807 | 88 | 0.002650602 | 0.002547033
2 | 0.00022 | 0.0197467 | 0.01007108 | 88 | 0.002650602 | 0.002547033
3 | 0.00091 | 0.02022 | 0.01577349 | 88 | 0.01096386 | 0.01053546
4 | 0.0021 | 0.0207239 | 0.02184458 | 89 | 0.0253012 | 0.02431259
5 | 0.0037 | 0.0212022 | 0.02760723 | 88 | 0.04457831 | 0.04283647
6 | 0.00551 | 0.0216827 | 0.03339639 | 89 | 0.06638554 | 0.06379161
7 | 0.00891 | 0.0221497 | 0.03902289 | 89 | 0.1073494 | 0.1031548
8 | 0.0372 | 0.022633 | 0.04484578 | 89 | 0.4481928 | 0.4306802
9 | 0.1276 | 0.0230887 | 0.05033614 | 89 | 1.537349 | 1.477279
10 | 0.2543 | 0.0235575 | 0.05598434 | 89 | 3.063855 | 2.944139
11 | 0.409 | 0.0240091 | 0.0614253 | 89 | 4.927711 | 4.735166
12 | 0.677 | 0.024486 | 0.06717108 | 88 | 8.156627 | 7.837916
13 | 0.769 | 0.0249345 | 0.0725747 | 89 | 9.26506 | 8.903039
14 | 0.958 | 0.025384 | 0.07799036 | 89 | 11.54217 | 11.09117
15 | 1.156 | 0.0258236 | 0.08328675 | 89 | 13.92771 | 13.3835
16 | 1.36 | 0.0262851 | 0.08884699 | 89 | 16.38554 | 15.7453
17 | 1.581 | 0.0267156 | 0.09403373 | 89 | 19.04819 | 18.30391
18 | 1.826 | 0.0271456 | 0.09921446 | 89 | 22 | 21.14038
19 | 2.225 | 0.0275779 | 0.1044229 | 89 | 26.80723 | 25.75977
20 | 2.227 | 0.0280189 | 0.1097361 | 89 | 26.83133 | 25.78292
21 | 2.489 | 0.0284333 | 0.1147289 | 89 | 29.98795 | 28.81621
22 | 2.881 | 0.0288508 | 0.119759 | 89 | 34.71084 | 33.35456
23 | 2.884 | 0.0292681 | 0.1247867 | 89 | 34.74699 | 33.38929
24 | 3.09 | 0.0297283 | 0.1303313 | 89 | 37.22892 | 35.77424
25 | 3.53 | 0.0301276 | 0.1351422 | 89 | 42.53012 | 40.86831
26 | 3.53 | 0.0305257 | 0.1399386 | 89 | 42.53012 | 40.86831
27 | 3.74 | 0.0309109 | 0.1445795 | 89 | 45.06024 | 43.29957
28 | 3.94 | 0.0313167 | 0.1494687 | 89 | 47.46988 | 45.61505
29 | 4.17 | 0.0317048 | 0.1541446 | 89 | 50.24096 | 48.27786
30 | 4.37 | 0.0320946 | 0.158841 | 89 | 52.6506 | 50.59334
31 | 4.58 | 0.0324525 | 0.163153 | 89 | 55.18072 | 53.0246
32 | 4.77 | 0.0327941 | 0.1672687 | 89 | 57.46988 | 55.22431
33 | 4.96 | 0.0331404 | 0.171441 | 89 | 59.75904 | 57.42402
34 | 5.15 | 0.0334907 | 0.1756614 | 89 | 62.04819 | 59.62373
35 | 5.33 | 0.0338161 | 0.1795819 | 89 | 64.21687 | 61.70767
36 | 5.64 | 0.0341595 | 0.1837193 | 89 | 67.95181 | 65.29667
37 | 5.68 | 0.0344708 | 0.1874699 | 89 | 68.43373 | 65.75977
38 | 5.84 | 0.0347717 | 0.1910952 | 89 | 70.36145 | 67.61216
39 | 6 | 0.0350575 | 0.1945386 | 89 | 72.28916 | 69.46454
40 | 6.14 | 0.0353266 | 0.1977807 | 89 | 73.9759 | 71.08538
41 | 6.27 | 0.035613 | 0.2012313 | 89 | 75.54217 | 72.59045
42 | 6.41 | 0.0359074 | 0.2047783 | 89 | 77.22892 | 74.21129
43 | 6.56 | 0.0361958 | 0.208253 | 89 | 79.03614 | 75.9479
44 | 6.73 | 0.0365048 | 0.2119759 | 89 | 81.08434 | 77.91606
45 | 6.85 | 0.0368035 | 0.2155747 | 89 | 82.53012 | 79.30535
46 | 7.15 | 0.0370796 | 0.2189012 | 89 | 86.14458 | 82.77858
47 | 7.15 | 0.0371656 | 0.2199373 | 89 | 86.14458 | 82.77858
48 | 7.19 | 0.0371735 | 0.2200325 | 89 | 86.62651 | 83.24168
49 | 7.2 | 0.0371667 | 0.2199506 | 89 | 86.74699 | 83.35745
50 | 7.2 | 0.037167 | 0.2199542 | 89 | 86.74699 | 83.35745
51 | 7.2 | 0.0371722 | 0.2200169 | 89 | 86.74699 | 83.35745
52 | 7.19 | 0.0371689 | 0.2199771 | 89 | 86.62651 | 83.24168
53 | 7.19 | 0.0371722 | 0.2200169 | 89 | 86.62651 | 83.24168
54 | 7.2 | 0.0371654 | 0.2199349 | 89 | 86.74699 | 83.35745
55 | 7.2 | 0.0371654 | 0.2199349 | 89 | 86.74699 | 83.35745
56 | 7.19 | 0.0371784 | 0.2200916 | 89 | 86.62651 | 83.24168
57 | 7.19 | 0.0371721 | 0.2200157 | 89 | 86.62651 | 83.24168
58 | 7.19 | 0.0371916 | 0.2202506 | 89 | 86.62651 | 83.24168
59 | 7.2 | 0.0371922 | 0.2202578 | 89 | 86.74699 | 83.35745
60 | 7.19 | 0.0371832 | 0.2201494 | 89 | 86.62651 | 83.24168
61 | 7.19 | 0.0371925 | 0.2202614 | 89 | 86.62651 | 83.24168
62 | 7.19 | 0.0372082 | 0.2204506 | 89 | 86.62651 | 83.24168
63 | 7.19 | 0.0372055 | 0.2204181 | 89 | 86.62651 | 83.24168