## Sheet
vcsel_selion_array | Avg Power (mW) | Avg Current (mA) | Peak Current (mA) | Meas Temp(C) | Peak power (mW) | a | p | p
0 | 0.00013 | 0.018682 | 0 | 87 | 0.001566265 | 0 | 0 | 0
1 | 0.00014 | 0.0188721 | 0.002290361 | 89 | 0.001686747 | 1e-05 | 0.000240096 | 0.0002318841
2 | 0.00013 | 0.0190956 | 0.004983133 | 89 | 0.001566265 | 0 | 0 | 0
3 | 0.00015 | 0.0193136 | 0.007609639 | 89 | 0.001807229 | 2e-05 | 0.0004801921 | 0.0004637681
4 | 0.00026 | 0.0195642 | 0.01062892 | 89 | 0.00313253 | 0.00013 | 0.003121248 | 0.003014493
5 | 0.00054 | 0.019804 | 0.01351807 | 89 | 0.006506024 | 0.00041 | 0.009843938 | 0.009507246
6 | 0.00093 | 0.0200338 | 0.01628675 | 89 | 0.01120482 | 0.0008 | 0.01920768 | 0.01855072
7 | 0.00142 | 0.0202776 | 0.0192241 | 89 | 0.01710843 | 0.00129 | 0.03097239 | 0.02991304
8 | 0.00198 | 0.0205179 | 0.02211928 | 89 | 0.02385542 | 0.00185 | 0.04441777 | 0.04289855
9 | 0.00266 | 0.0207602 | 0.02503855 | 89 | 0.03204819 | 0.00253 | 0.0607443 | 0.05866667
10 | 0.00344 | 0.0210005 | 0.02793373 | 89 | 0.04144578 | 0.00331 | 0.07947179 | 0.07675362
11 | 0.00596 | 0.0212289 | 0.03068554 | 89 | 0.07180723 | 0.00583 | 0.139976 | 0.1351884
12 | 0.0478 | 0.0214656 | 0.03353735 | 89 | 0.5759036 | 0.04767 | 1.144538 | 1.105391
13 | 0.0766 | 0.0217026 | 0.03639277 | 89 | 0.9228916 | 0.07647 | 1.836014 | 1.773217
14 | 0.1614 | 0.021944 | 0.0393012 | 89 | 1.944578 | 0.16127 | 3.872029 | 3.739594
15 | 0.2381 | 0.0221657 | 0.04197229 | 89 | 2.868675 | 0.23797 | 5.713565 | 5.518145
16 | 0.31 | 0.0223998 | 0.04479277 | 89 | 3.73494 | 0.30987 | 7.439856 | 7.185391
17 | 0.401 | 0.0226163 | 0.0474012 | 89 | 4.831325 | 0.40087 | 9.62473 | 9.295536
18 | 0.487 | 0.0228429 | 0.05013133 | 89 | 5.86747 | 0.48687 | 11.68956 | 11.28974
19 | 0.573 | 0.0230585 | 0.05272892 | 89 | 6.903614 | 0.57287 | 13.75438 | 13.28394
20 | 0.661 | 0.0232871 | 0.05548313 | 89 | 7.963855 | 0.66087 | 15.86723 | 15.32452
21 | 0.753 | 0.0235034 | 0.05808916 | 89 | 9.072289 | 0.75287 | 18.07611 | 17.45786
22 | 0.842 | 0.0237088 | 0.06056386 | 89 | 10.14458 | 0.84187 | 20.21297 | 19.52162
23 | 0.934 | 0.0239192 | 0.0630988 | 89 | 11.25301 | 0.93387 | 22.42185 | 21.65496
24 | 1.027 | 0.0241361 | 0.06571205 | 89 | 12.37349 | 1.02687 | 24.65474 | 23.81148
25 | 1.127 | 0.0243452 | 0.06823133 | 89 | 13.57831 | 1.12687 | 27.0557 | 26.13032
26 | 1.22 | 0.0245442 | 0.07062892 | 89 | 14.6988 | 1.21987 | 29.2886 | 28.28684
27 | 1.317 | 0.0247474 | 0.07307711 | 89 | 15.86747 | 1.31687 | 31.61753 | 30.53612
28 | 1.417 | 0.0249706 | 0.07576627 | 89 | 17.07229 | 1.41687 | 34.01849 | 32.85496
29 | 1.52 | 0.025158 | 0.0780241 | 89 | 18.31325 | 1.51987 | 36.49148 | 35.24336
30 | 1.699 | 0.0253362 | 0.08017108 | 89 | 20.46988 | 1.69887 | 40.7892 | 39.39409
31 | 1.709 | 0.0255221 | 0.08241084 | 89 | 20.59036 | 1.70887 | 41.02929 | 39.62597
32 | 1.804 | 0.0256955 | 0.0845 | 89 | 21.73494 | 1.80387 | 43.3102 | 41.82887
33 | 1.895 | 0.025882 | 0.08674699 | 89 | 22.83133 | 1.89487 | 45.49508 | 43.93901
34 | 2.058 | 0.0260623 | 0.08891928 | 89 | 24.79518 | 2.05787 | 49.40864 | 47.71872
35 | 2.073 | 0.0262334 | 0.09098072 | 89 | 24.9759 | 2.07287 | 49.76879 | 48.06655
36 | 2.16 | 0.0264068 | 0.09306988 | 89 | 26.0241 | 2.15987 | 51.85762 | 50.08394
37 | 2.245 | 0.0265646 | 0.09497108 | 89 | 27.04819 | 2.24487 | 53.89844 | 52.05496
38 | 2.392 | 0.0267281 | 0.09694096 | 89 | 28.81928 | 2.39187 | 57.42785 | 55.46365
39 | 2.402 | 0.0268705 | 0.09865663 | 89 | 28.93976 | 2.40187 | 57.66795 | 55.69554
40 | 2.478 | 0.0269906 | 0.1001036 | 89 | 29.85542 | 2.47787 | 59.49268 | 57.45786
41 | 2.543 | 0.0271351 | 0.1018446 | 89 | 30.63855 | 2.54287 | 61.0533 | 58.9651
42 | 2.615 | 0.027289 | 0.1036988 | 89 | 31.50602 | 2.61487 | 62.78199 | 60.63467
43 | 2.688 | 0.0274387 | 0.1055024 | 89 | 32.38554 | 2.68787 | 64.53469 | 62.32742
44 | 2.821 | 0.02759 | 0.1073253 | 89 | 33.98795 | 2.82087 | 67.72797 | 65.41148
45 | 2.839 | 0.0277482 | 0.1092313 | 89 | 34.20482 | 2.83887 | 68.16014 | 65.82887
46 | 2.916 | 0.027896 | 0.111012 | 89 | 35.13253 | 2.91587 | 70.00888 | 67.61438
47 | 2.991 | 0.0279778 | 0.1119976 | 89 | 36.03614 | 2.99087 | 71.8096 | 69.35351
48 | 3.03 | 0.0279858 | 0.112094 | 89 | 36.50602 | 3.02987 | 72.74598 | 70.25786
49 | 3.04 | 0.0279902 | 0.112147 | 89 | 36.62651 | 3.03987 | 72.98607 | 70.48974
50 | 3.04 | 0.027996 | 0.1122169 | 89 | 36.62651 | 3.03987 | 72.98607 | 70.48974
51 | 3.04 | 0.0279954 | 0.1122096 | 89 | 36.62651 | 3.03987 | 72.98607 | 70.48974
52 | 3.04 | 0.0279841 | 0.1120735 | 89 | 36.62651 | 3.03987 | 72.98607 | 70.48974
53 | 3.04 | 0.0279879 | 0.1121193 | 89 | 36.62651 | 3.03987 | 72.98607 | 70.48974
54 | 3.04 | 0.0279875 | 0.1121145 | 89 | 36.62651 | 3.03987 | 72.98607 | 70.48974
55 | 3.04 | 0.0279991 | 0.1122542 | 89 | 36.62651 | 3.03987 | 72.98607 | 70.48974
56 | 3.04 | 0.0279998 | 0.1122627 | 89 | 36.62651 | 3.03987 | 72.98607 | 70.48974
57 | 3.04 | 0.0280006 | 0.1122723 | 89 | 36.62651 | 3.03987 | 72.98607 | 70.48974
58 | 3.04 | 0.0280135 | 0.1124277 | 89 | 36.62651 | 3.03987 | 72.98607 | 70.48974
59 | 3.04 | 0.0280137 | 0.1124301 | 89 | 36.62651 | 3.03987 | 72.98607 | 70.48974
60 | 3.04 | 0.0280035 | 0.1123072 | 89 | 36.62651 | 3.03987 | 72.98607 | 70.48974
61 | 3.04 | 0.0280165 | 0.1124639 | 89 | 36.62651 | 3.03987 | 72.98607 | 70.48974
62 | 3.04 | 0.0280225 | 0.1125361 | 89 | 36.62651 | 3.03987 | 72.98607 | 70.48974
63 | 3.04 | 0.0280303 | 0.1126301 | 89 | 36.62651 | 3.03987 | 72.98607 | 70.48974