## Sheet
vcsel_selion_array | Avg Power (mW) | Avg Current (mA) | Peak Current (mA) | Meas Temp(C) | Peak power (mW) | a | p | p
0 | 0.00013 | 0.0181023 | 0 | 43 | 0.001566265 | 0 | 0 | 0
1 | 0.00015 | 0.0182568 | 0.001861446 | 45 | 0.001807229 | 2e-05 | 0.0004801921 | 0.0004637681
2 | 0.00013 | 0.0184692 | 0.004420482 | 45 | 0.001566265 | 0 | 0 | 0
3 | 0.00013 | 0.0186746 | 0.006895181 | 45 | 0.001566265 | 0 | 0 | 0
4 | 0.00019 | 0.0188833 | 0.009409639 | 45 | 0.002289157 | 6e-05 | 0.001440576 | 0.001391304
5 | 0.00038 | 0.0190958 | 0.01196988 | 45 | 0.004578313 | 0.00025 | 0.006002401 | 0.005797101
6 | 0.0007 | 0.0193102 | 0.01455301 | 45 | 0.008433735 | 0.00057 | 0.01368547 | 0.01321739
7 | 0.00121 | 0.0195299 | 0.0172 | 45 | 0.01457831 | 0.00108 | 0.02593037 | 0.02504348
8 | 0.00218 | 0.0197514 | 0.01986867 | 45 | 0.02626506 | 0.00205 | 0.04921969 | 0.04753623
9 | 0.0525 | 0.0199625 | 0.02241205 | 45 | 0.6325301 | 0.05237 | 1.257383 | 1.214377
10 | 0.1266 | 0.0201806 | 0.02503976 | 45 | 1.525301 | 0.12647 | 3.036495 | 2.932638
11 | 0.2177 | 0.0203879 | 0.02753735 | 45 | 2.622892 | 0.21757 | 5.22377 | 5.045101
12 | 0.304 | 0.020612 | 0.03023735 | 45 | 3.662651 | 0.30387 | 7.295798 | 7.046261
13 | 0.401 | 0.0208158 | 0.03269277 | 45 | 4.831325 | 0.40087 | 9.62473 | 9.295536
14 | 0.493 | 0.0210398 | 0.03539157 | 45 | 5.939759 | 0.49287 | 11.83361 | 11.42887
15 | 0.596 | 0.0212389 | 0.03779036 | 45 | 7.180723 | 0.59587 | 14.3066 | 13.81728
16 | 0.791 | 0.0214566 | 0.04041325 | 45 | 9.53012 | 0.79087 | 18.98848 | 18.33901
17 | 0.808 | 0.0216576 | 0.04283494 | 45 | 9.73494 | 0.80787 | 19.39664 | 18.73322
18 | 1.012 | 0.0218706 | 0.0454012 | 45 | 12.19277 | 1.01187 | 24.2946 | 23.46365
19 | 1.028 | 0.0220646 | 0.04773855 | 45 | 12.38554 | 1.02787 | 24.67875 | 23.83467
20 | 1.133 | 0.0222632 | 0.05013133 | 45 | 13.6506 | 1.13287 | 27.19976 | 26.26945
21 | 1.242 | 0.0224638 | 0.05254819 | 45 | 14.96386 | 1.24187 | 29.81681 | 28.79699
22 | 1.443 | 0.0226738 | 0.05507831 | 45 | 17.38554 | 1.44287 | 34.64274 | 33.45786
23 | 1.461 | 0.0228643 | 0.05737349 | 45 | 17.60241 | 1.46087 | 35.07491 | 33.87525
24 | 1.645 | 0.0230195 | 0.05924337 | 45 | 19.81928 | 1.64487 | 39.49268 | 38.14191
25 | 1.658 | 0.0232012 | 0.06143253 | 45 | 19.9759 | 1.65787 | 39.8048 | 38.44336
26 | 1.854 | 0.0233898 | 0.06370482 | 45 | 22.33735 | 1.85387 | 44.51068 | 42.98829
27 | 1.868 | 0.023592 | 0.06614096 | 45 | 22.50602 | 1.86787 | 44.84682 | 43.31293
28 | 1.973 | 0.0237746 | 0.06834096 | 45 | 23.77108 | 1.97287 | 47.36783 | 45.74771
29 | 2.071 | 0.0239479 | 0.07042892 | 45 | 24.95181 | 2.07087 | 49.72077 | 48.02017
30 | 2.256 | 0.0241303 | 0.07262651 | 45 | 27.18072 | 2.25587 | 54.16255 | 52.31003
31 | 2.274 | 0.0243128 | 0.0748253 | 45 | 27.39759 | 2.27387 | 54.59472 | 52.72742
32 | 2.375 | 0.0244828 | 0.07687349 | 45 | 28.61446 | 2.37487 | 57.01969 | 55.06945
33 | 2.468 | 0.0246358 | 0.07871687 | 45 | 29.73494 | 2.46787 | 59.25258 | 57.22597
34 | 2.556 | 0.0248125 | 0.08084578 | 45 | 30.79518 | 2.55587 | 61.36543 | 59.26655
35 | 2.659 | 0.0249636 | 0.08266627 | 45 | 32.03614 | 2.65887 | 63.83842 | 61.65496
36 | 2.804 | 0.0251282 | 0.0846494 | 45 | 33.78313 | 2.80387 | 67.31981 | 65.01728
37 | 2.826 | 0.0252632 | 0.0862759 | 45 | 34.04819 | 2.82587 | 67.84802 | 65.52742
38 | 2.907 | 0.0254099 | 0.08804337 | 45 | 35.0241 | 2.90687 | 69.7928 | 67.40568
39 | 2.987 | 0.0255651 | 0.08991325 | 45 | 35.98795 | 2.98687 | 71.71357 | 69.26075
40 | 3.07 | 0.0257076 | 0.09163012 | 45 | 36.98795 | 3.06987 | 73.70636 | 71.18539
41 | 3.15 | 0.0258415 | 0.09324337 | 45 | 37.95181 | 3.14987 | 75.62713 | 73.04046
42 | 3.22 | 0.0259622 | 0.09469759 | 45 | 38.79518 | 3.21987 | 77.3078 | 74.66365
43 | 3.29 | 0.0260756 | 0.09606386 | 45 | 39.63855 | 3.28987 | 78.98848 | 76.28684
44 | 3.36 | 0.0262143 | 0.09773494 | 45 | 40.48193 | 3.35987 | 80.66915 | 77.91003
45 | 3.44 | 0.0263451 | 0.09931084 | 45 | 41.44578 | 3.43987 | 82.58992 | 79.7651
46 | 3.51 | 0.0264997 | 0.1011735 | 45 | 42.28916 | 3.50987 | 84.27059 | 81.38829
47 | 3.59 | 0.0266409 | 0.1028747 | 45 | 43.25301 | 3.58987 | 86.19136 | 83.24336
48 | 3.68 | 0.0267691 | 0.1044193 | 45 | 44.33735 | 3.67987 | 88.35222 | 85.33032
49 | 3.74 | 0.0269227 | 0.1062699 | 45 | 45.06024 | 3.73987 | 89.7928 | 86.72162
50 | 3.83 | 0.0270815 | 0.1081831 | 45 | 46.14458 | 3.82987 | 91.95366 | 88.80858
51 | 3.92 | 0.0271366 | 0.108847 | 45 | 47.22892 | 3.91987 | 94.11453 | 90.89554
52 | 3.94 | 0.0271423 | 0.1089157 | 45 | 47.46988 | 3.93987 | 94.59472 | 91.3593
53 | 3.95 | 0.027134 | 0.1088157 | 45 | 47.59036 | 3.94987 | 94.83481 | 91.59119
54 | 3.95 | 0.0271474 | 0.1089771 | 45 | 47.59036 | 3.94987 | 94.83481 | 91.59119
55 | 3.95 | 0.0271464 | 0.1089651 | 45 | 47.59036 | 3.94987 | 94.83481 | 91.59119
56 | 3.95 | 0.0271416 | 0.1089072 | 45 | 47.59036 | 3.94987 | 94.83481 | 91.59119
57 | 3.95 | 0.0271588 | 0.1091145 | 45 | 47.59036 | 3.94987 | 94.83481 | 91.59119
58 | 3.95 | 0.0271667 | 0.1092096 | 45 | 47.59036 | 3.94987 | 94.83481 | 91.59119
59 | 3.94 | 0.0271485 | 0.1089904 | 45 | 47.46988 | 3.93987 | 94.59472 | 91.3593
60 | 3.94 | 0.0271767 | 0.1093301 | 45 | 47.46988 | 3.93987 | 94.59472 | 91.3593
61 | 3.95 | 0.0271676 | 0.1092205 | 45 | 47.59036 | 3.94987 | 94.83481 | 91.59119
62 | 3.94 | 0.0271468 | 0.1089699 | 45 | 47.46988 | 3.93987 | 94.59472 | 91.3593
63 | 3.94 | 0.0271625 | 0.109159 | 45 | 47.46988 | 3.93987 | 94.59472 | 91.3593