## Sheet
vcsel_selion_array | Avg Power (mW) | Avg Current (mA) | Peak Current (mA) | Meas Temp(C) | Peak power (mW) | p
0 | 0.00013 | 0.0184677 | 0 | 63 | 0.001566265 | 0.001505065
1 | 0.00016 | 0.0187872 | 0.003849398 | 64 | 0.001927711 | 0.001852388
2 | 0.00016 | 0.0192133 | 0.008983133 | 64 | 0.001927711 | 0.001852388
3 | 0.00063 | 0.0196534 | 0.01428554 | 64 | 0.007590361 | 0.007293777
4 | 0.00162 | 0.0201162 | 0.01986145 | 65 | 0.01951807 | 0.01875543
5 | 0.00417 | 0.0205443 | 0.02501928 | 65 | 0.05024096 | 0.04827786
6 | 0.0919 | 0.0210039 | 0.03055663 | 64 | 1.107229 | 1.063965
7 | 0.2681 | 0.0214344 | 0.03574337 | 65 | 3.23012 | 3.103907
8 | 0.415 | 0.0218801 | 0.04111325 | 65 | 5 | 4.804631
9 | 0.61 | 0.0223108 | 0.04630241 | 65 | 7.349398 | 7.062229
10 | 0.81 | 0.0227525 | 0.0516241 | 65 | 9.759036 | 9.377713
11 | 1.214 | 0.0231665 | 0.05661205 | 65 | 14.62651 | 14.05499
12 | 1.24 | 0.0236227 | 0.06210843 | 65 | 14.93976 | 14.35601
13 | 1.463 | 0.0240352 | 0.06707831 | 65 | 17.62651 | 16.93777
14 | 1.884 | 0.0244659 | 0.07226747 | 65 | 22.6988 | 21.81187
15 | 1.912 | 0.0248762 | 0.07721084 | 65 | 23.03614 | 22.13603
16 | 2.135 | 0.0252973 | 0.08228434 | 65 | 25.72289 | 24.7178
17 | 2.362 | 0.025704 | 0.08718434 | 65 | 28.45783 | 27.34588
18 | 2.585 | 0.0261239 | 0.09224337 | 64 | 31.14458 | 29.92764
19 | 2.818 | 0.0264988 | 0.09676024 | 65 | 33.95181 | 32.62518
20 | 3.03 | 0.0269092 | 0.1017048 | 64 | 36.50602 | 35.07959
21 | 3.26 | 0.0272991 | 0.1064024 | 65 | 39.27711 | 37.7424
22 | 3.65 | 0.0277065 | 0.1113108 | 65 | 43.9759 | 42.2576
23 | 3.71 | 0.0280877 | 0.1159036 | 65 | 44.6988 | 42.95224
24 | 3.92 | 0.0284324 | 0.1200566 | 65 | 47.22892 | 45.3835
25 | 4.11 | 0.0287888 | 0.1243506 | 65 | 49.51807 | 47.58321
26 | 4.32 | 0.0291975 | 0.1292747 | 65 | 52.04819 | 50.01447
27 | 4.54 | 0.0295658 | 0.133712 | 65 | 54.6988 | 52.56151
28 | 4.9 | 0.0299528 | 0.1383747 | 65 | 59.03614 | 56.72938
29 | 4.95 | 0.0303155 | 0.1427446 | 65 | 59.63855 | 57.30825
30 | 5.32 | 0.0306903 | 0.1472602 | 65 | 64.09639 | 61.5919
31 | 5.36 | 0.0310291 | 0.1513422 | 65 | 64.57831 | 62.05499
32 | 5.55 | 0.0313762 | 0.1555241 | 65 | 66.86747 | 64.2547
33 | 5.74 | 0.0317096 | 0.159541 | 65 | 69.15663 | 66.45441
34 | 5.94 | 0.0320647 | 0.1638193 | 65 | 71.56627 | 68.7699
35 | 6.14 | 0.0323804 | 0.1676229 | 65 | 73.9759 | 71.08538
36 | 6.31 | 0.0327124 | 0.1716229 | 65 | 76.0241 | 73.05355
37 | 6.49 | 0.0330373 | 0.1755373 | 65 | 78.19277 | 75.13748
38 | 6.78 | 0.0333461 | 0.1792578 | 65 | 81.68675 | 78.49493
39 | 6.84 | 0.033625 | 0.1826181 | 65 | 82.40964 | 79.18958
40 | 7 | 0.0339142 | 0.1861024 | 65 | 84.33735 | 81.04197
41 | 7.16 | 0.0341934 | 0.1894663 | 65 | 86.26506 | 82.89436
42 | 7.32 | 0.0344839 | 0.1929663 | 65 | 88.19277 | 84.74674
43 | 7.47 | 0.0347518 | 0.196194 | 65 | 90 | 86.48336
44 | 7.62 | 0.0350317 | 0.1995663 | 65 | 91.80723 | 88.21997
45 | 7.77 | 0.0353166 | 0.2029988 | 65 | 93.61446 | 89.95658
46 | 8.02 | 0.0356082 | 0.206512 | 65 | 96.62651 | 92.85094
47 | 8.09 | 0.0358827 | 0.2098193 | 65 | 97.46988 | 93.66136
48 | 8.24 | 0.0361463 | 0.2129952 | 65 | 99.27711 | 95.39797
49 | 8.39 | 0.0364322 | 0.2164398 | 65 | 101.0843 | 97.13459
50 | 8.54 | 0.0366402 | 0.2189458 | 65 | 102.8916 | 98.8712
51 | 8.65 | 0.0366389 | 0.2189301 | 65 | 104.2169 | 100.1447
52 | 8.66 | 0.0366467 | 0.2190241 | 65 | 104.3373 | 100.2605
53 | 8.66 | 0.0366536 | 0.2191072 | 65 | 104.3373 | 100.2605
54 | 8.66 | 0.0366377 | 0.2189157 | 65 | 104.3373 | 100.2605
55 | 8.65 | 0.0366588 | 0.2191699 | 65 | 104.2169 | 100.1447
56 | 8.65 | 0.0366616 | 0.2192036 | 65 | 104.2169 | 100.1447
57 | 8.66 | 0.0366443 | 0.2189952 | 65 | 104.3373 | 100.2605
58 | 8.65 | 0.0366431 | 0.2189807 | 65 | 104.2169 | 100.1447
59 | 8.66 | 0.0366408 | 0.218953 | 65 | 104.3373 | 100.2605
60 | 8.66 | 0.0366649 | 0.2192434 | 65 | 104.3373 | 100.2605
61 | 8.66 | 0.0366656 | 0.2192518 | 65 | 104.3373 | 100.2605
62 | 8.66 | 0.0366523 | 0.2190916 | 65 | 104.3373 | 100.2605
63 | 8.66 | 0.0366683 | 0.2192843 | 65 | 104.3373 | 100.2605