## Sheet
vcsel_selion_array | Avg Power (mW) | Avg Current (mA) | Peak Current (mA) | Meas Temp(C) | Peak power (mW) | a | p | p
0 | 0.00013 | 0.0180787 | 0 | 63 | 0.001566265 | 0 | 0 | 0 | 2.0825
1 | 0.00014 | 0.0181606 | 0.000986747 | 64 | 0.001686747 | 1e-05 | 0.0004801921 | 0.0005262465
2 | 0.00013 | 0.0182725 | 0.00233494 | 65 | 0.001566265 | 0 | 0 | 0
3 | 0.00013 | 0.0183724 | 0.003538554 | 64 | 0.001566265 | 0 | 0 | 0
4 | 0.00013 | 0.0184852 | 0.00489759 | 64 | 0.001566265 | 0 | 0 | 0
5 | 0.00013 | 0.0185803 | 0.006043373 | 65 | 0.001566265 | 0 | 0 | 0
6 | 0.00014 | 0.0186863 | 0.007320482 | 65 | 0.001686747 | 1e-05 | 0.0004801921 | 0.0005262465
7 | 0.00016 | 0.0187875 | 0.008539759 | 64 | 0.001927711 | 3e-05 | 0.001440576 | 0.00157874
8 | 0.00019 | 0.0188862 | 0.009728916 | 64 | 0.002289157 | 6e-05 | 0.002881152 | 0.003157479
9 | 0.00025 | 0.0189855 | 0.0109253 | 64 | 0.003012048 | 0.00012 | 0.005762305 | 0.006314959
10 | 0.00034 | 0.0190867 | 0.01214458 | 65 | 0.004096386 | 0.00021 | 0.01008403 | 0.01105118
11 | 0.00045 | 0.019185 | 0.01332892 | 64 | 0.005421687 | 0.00032 | 0.01536615 | 0.01683989
12 | 0.00059 | 0.0192904 | 0.0145988 | 65 | 0.007108434 | 0.00046 | 0.02208884 | 0.02420734
13 | 0.00074 | 0.0193945 | 0.01585301 | 64 | 0.008915663 | 0.00061 | 0.02929172 | 0.03210104
14 | 0.00093 | 0.0195052 | 0.01718675 | 64 | 0.01120482 | 0.0008 | 0.03841537 | 0.04209972
15 | 0.00123 | 0.0196141 | 0.0184988 | 65 | 0.01481928 | 0.0011 | 0.05282113 | 0.05788712
16 | 0.00624 | 0.0197127 | 0.01968675 | 65 | 0.07518072 | 0.00611 | 0.2933974 | 0.3215366
17 | 0.039 | 0.0198163 | 0.02093494 | 65 | 0.4698795 | 0.03887 | 1.866507 | 2.04552
18 | 0.0746 | 0.0199328 | 0.02233855 | 65 | 0.8987952 | 0.07447 | 3.57599 | 3.918958
19 | 0.1185 | 0.020034 | 0.02355783 | 65 | 1.427711 | 0.11837 | 5.684034 | 6.22918
20 | 0.1528 | 0.0201468 | 0.02491687 | 65 | 1.840964 | 0.15267 | 7.331092 | 8.034206
21 | 0.2008 | 0.0202509 | 0.02617108 | 65 | 2.419277 | 0.20067 | 9.636014 | 10.56019
22 | 0.2413 | 0.0203536 | 0.02740843 | 65 | 2.907229 | 0.24117 | 11.58079 | 12.69149
23 | 0.2839 | 0.0204462 | 0.0285241 | 65 | 3.420482 | 0.28377 | 13.62641 | 14.9333
24 | 0.352 | 0.0205341 | 0.02958313 | 65 | 4.240964 | 0.35187 | 16.89652 | 18.51704
25 | 0.393 | 0.020616 | 0.03056988 | 65 | 4.73494 | 0.39287 | 18.86531 | 20.67465
26 | 0.399 | 0.0207406 | 0.03207108 | 65 | 4.807229 | 0.39887 | 19.15342 | 20.9904
27 | 0.445 | 0.0208343 | 0.0332 | 65 | 5.361446 | 0.44487 | 21.3623 | 23.41113
28 | 0.488 | 0.0209333 | 0.03439277 | 65 | 5.879518 | 0.48787 | 23.42713 | 25.67399
29 | 0.535 | 0.0210226 | 0.03546867 | 65 | 6.445783 | 0.53487 | 25.68403 | 28.14735
30 | 0.579 | 0.0211283 | 0.03674217 | 65 | 6.975904 | 0.57887 | 27.79688 | 30.46283
31 | 0.625 | 0.0212072 | 0.03769277 | 65 | 7.53012 | 0.62487 | 30.00576 | 32.88357
32 | 0.668 | 0.0213095 | 0.0389253 | 65 | 8.048193 | 0.66787 | 32.07059 | 35.14643
33 | 0.713 | 0.0213969 | 0.03997831 | 65 | 8.590361 | 0.71287 | 34.23145 | 37.51454
34 | 0.757 | 0.0214825 | 0.04100964 | 65 | 9.120482 | 0.75687 | 36.3443 | 39.83002
35 | 0.802 | 0.0215736 | 0.04210723 | 65 | 9.662651 | 0.80187 | 38.50516 | 42.19813
36 | 0.848 | 0.0216461 | 0.04298072 | 65 | 10.21687 | 0.84787 | 40.71405 | 44.61887
37 | 0.889 | 0.0217317 | 0.04401205 | 65 | 10.71084 | 0.88887 | 42.68283 | 46.77648
38 | 0.932 | 0.0218174 | 0.04504458 | 65 | 11.22892 | 0.93187 | 44.74766 | 49.03934
39 | 0.986 | 0.0218797 | 0.04579518 | 65 | 11.87952 | 0.98587 | 47.3407 | 51.88107
40 | 1.013 | 0.0219515 | 0.04666024 | 65 | 12.20482 | 1.01287 | 48.63721 | 53.30193
41 | 1.051 | 0.0220285 | 0.04758795 | 65 | 12.66265 | 1.05087 | 50.46194 | 55.30167
42 | 1.087 | 0.02211 | 0.04856988 | 65 | 13.09639 | 1.08687 | 52.19064 | 57.19616
43 | 1.136 | 0.0222026 | 0.04968554 | 65 | 13.68675 | 1.13587 | 54.54358 | 59.77477
44 | 1.174 | 0.0222736 | 0.05054096 | 65 | 14.14458 | 1.17387 | 56.36831 | 61.7745
45 | 1.245 | 0.0223551 | 0.05152289 | 65 | 15 | 1.24487 | 59.77767 | 65.51085
46 | 1.246 | 0.0224437 | 0.05259036 | 65 | 15.01205 | 1.24587 | 59.82569 | 65.56348
47 | 1.292 | 0.0225325 | 0.05366024 | 65 | 15.56627 | 1.29187 | 62.03457 | 67.98421
48 | 1.335 | 0.0226187 | 0.0546988 | 65 | 16.08434 | 1.33487 | 64.0994 | 70.24707
49 | 1.379 | 0.0226896 | 0.05555301 | 65 | 16.61446 | 1.37887 | 66.21224 | 72.56256
50 | 1.425 | 0.0227819 | 0.05666506 | 65 | 17.16867 | 1.42487 | 68.42113 | 74.98329
51 | 1.471 | 0.0227884 | 0.05674337 | 65 | 17.72289 | 1.47087 | 70.63001 | 77.40403
52 | 1.471 | 0.0227832 | 0.05668072 | 65 | 17.72289 | 1.47087 | 70.63001 | 77.40403
53 | 1.471 | 0.0228015 | 0.0569012 | 65 | 17.72289 | 1.47087 | 70.63001 | 77.40403
54 | 1.473 | 0.0227845 | 0.05669639 | 65 | 17.74699 | 1.47287 | 70.72605 | 77.50928
55 | 1.472 | 0.0227953 | 0.05682651 | 65 | 17.73494 | 1.47187 | 70.67803 | 77.45665
56 | 1.471 | 0.0227974 | 0.05685181 | 65 | 17.72289 | 1.47087 | 70.63001 | 77.40403
57 | 1.477 | 0.0227995 | 0.05687711 | 65 | 17.79518 | 1.47687 | 70.91813 | 77.71977
58 | 1.475 | 0.0228054 | 0.05694819 | 65 | 17.77108 | 1.47487 | 70.82209 | 77.61452
59 | 1.474 | 0.0228067 | 0.05696386 | 65 | 17.75904 | 1.47387 | 70.77407 | 77.5619
60 | 1.474 | 0.0228128 | 0.05703735 | 65 | 17.75904 | 1.47387 | 70.77407 | 77.5619
61 | 1.475 | 0.0228127 | 0.05703614 | 65 | 17.77108 | 1.47487 | 70.82209 | 77.61452
62 | 1.473 | 0.0228021 | 0.05690843 | 65 | 17.74699 | 1.47287 | 70.72605 | 77.50928
63 | 1.471 | 0.0228168 | 0.05708554 | 65 | 17.72289 | 1.47087 | 70.63001 | 77.40403