## Sheet
vcsel_selion_array | Avg Power (mW) | Avg Current (mA) | Peak Current (mA) | Meas Temp(C) | Peak power (mW) | p
0 | 0.00013 | 0.0187778 | 0 | 83 | 0.001566265 | 0.001505065
1 | 0.00016 | 0.0191224 | 0.004151807 | 85 | 0.001927711 | 0.001852388
2 | 0.00016 | 0.0195551 | 0.00936506 | 85 | 0.001927711 | 0.001852388
3 | 0.00054 | 0.019977 | 0.01444819 | 85 | 0.006506024 | 0.006251809
4 | 0.00135 | 0.0204436 | 0.02006988 | 85 | 0.01626506 | 0.01562952
5 | 0.00273 | 0.0208723 | 0.02523494 | 85 | 0.03289157 | 0.03160637
6 | 0.062 | 0.0213252 | 0.03069157 | 85 | 0.746988 | 0.7178003
7 | 0.1636 | 0.021752 | 0.03583373 | 85 | 1.971084 | 1.894067
8 | 0.312 | 0.022208 | 0.04132771 | 85 | 3.759036 | 3.612156
9 | 0.484 | 0.0226437 | 0.04657711 | 85 | 5.831325 | 5.603473
10 | 0.666 | 0.0230891 | 0.05194337 | 85 | 8.024096 | 7.710564
11 | 0.863 | 0.0235129 | 0.0570494 | 85 | 10.39759 | 9.991317
12 | 1.249 | 0.0239351 | 0.06213614 | 85 | 15.04819 | 14.4602
13 | 1.267 | 0.0243562 | 0.06720964 | 85 | 15.26506 | 14.6686
14 | 1.475 | 0.0247919 | 0.07245904 | 85 | 17.77108 | 17.0767
15 | 1.88 | 0.0252002 | 0.07737831 | 85 | 22.6506 | 21.76556
16 | 1.902 | 0.0256284 | 0.08253735 | 85 | 22.91566 | 22.02026
17 | 2.113 | 0.0260282 | 0.08735422 | 85 | 25.45783 | 24.4631
18 | 2.329 | 0.026458 | 0.09253253 | 85 | 28.06024 | 26.96382
19 | 2.548 | 0.0268622 | 0.09740241 | 85 | 30.6988 | 29.49928
20 | 2.755 | 0.0272737 | 0.1023602 | 85 | 33.19277 | 31.8958
21 | 3.18 | 0.0276814 | 0.1072723 | 85 | 38.31325 | 36.81621
22 | 3.18 | 0.0280964 | 0.1122723 | 85 | 38.31325 | 36.81621
23 | 3.4 | 0.0284772 | 0.1168602 | 85 | 40.96386 | 39.36324
24 | 3.6 | 0.0288293 | 0.1211024 | 85 | 43.37349 | 41.67873
25 | 3.78 | 0.0292128 | 0.1257229 | 85 | 45.54217 | 43.76266
26 | 3.98 | 0.029623 | 0.1306651 | 85 | 47.95181 | 46.07815
27 | 4.37 | 0.0299997 | 0.1352036 | 85 | 52.6506 | 50.59334
28 | 4.39 | 0.030377 | 0.1397494 | 85 | 52.89157 | 50.82489
29 | 4.6 | 0.0307425 | 0.144153 | 85 | 55.42169 | 53.25615
30 | 4.79 | 0.0311144 | 0.1486337 | 85 | 57.71084 | 55.45586
31 | 5 | 0.0314797 | 0.1530349 | 85 | 60.24096 | 57.88712
32 | 5.19 | 0.0318174 | 0.1571036 | 85 | 62.53012 | 60.08683
33 | 5.37 | 0.0321669 | 0.1613145 | 85 | 64.6988 | 62.17077
34 | 5.55 | 0.0325253 | 0.1656325 | 85 | 66.86747 | 64.2547
35 | 5.75 | 0.0328614 | 0.1696819 | 85 | 69.27711 | 66.57019
36 | 5.93 | 0.0332049 | 0.1738205 | 85 | 71.44578 | 68.65412
37 | 6.11 | 0.0335264 | 0.177694 | 85 | 73.61446 | 70.73806
38 | 6.39 | 0.0338533 | 0.1816325 | 85 | 76.98795 | 73.97974
39 | 6.45 | 0.0341318 | 0.184988 | 85 | 77.71084 | 74.67438
40 | 6.6 | 0.0344379 | 0.1886759 | 85 | 79.51807 | 76.411
41 | 6.76 | 0.034721 | 0.1920867 | 85 | 81.44578 | 78.26339
42 | 6.91 | 0.0350213 | 0.1957048 | 85 | 83.25301 | 80
43 | 7.06 | 0.0352954 | 0.1990072 | 85 | 85.06024 | 81.73661
44 | 7.2 | 0.0355689 | 0.2023024 | 85 | 86.74699 | 83.35745
45 | 7.35 | 0.0358597 | 0.205806 | 85 | 88.55422 | 85.09407
46 | 7.5 | 0.0361651 | 0.2094855 | 85 | 90.36145 | 86.83068
47 | 7.69 | 0.0364322 | 0.2127036 | 85 | 92.6506 | 89.03039
48 | 7.79 | 0.0366884 | 0.2157904 | 85 | 93.85542 | 90.18813
49 | 7.95 | 0.0369299 | 0.2187 | 85 | 95.78313 | 92.04052
50 | 8.05 | 0.0369786 | 0.2192867 | 85 | 96.98795 | 93.19826
51 | 8.07 | 0.0369924 | 0.219453 | 85 | 97.22892 | 93.42981
52 | 8.08 | 0.0369829 | 0.2193386 | 85 | 97.3494 | 93.54559
53 | 8.08 | 0.0369886 | 0.2194072 | 85 | 97.3494 | 93.54559
54 | 8.07 | 0.0369889 | 0.2194108 | 85 | 97.22892 | 93.42981
55 | 8.07 | 0.0369881 | 0.2194012 | 85 | 97.22892 | 93.42981
56 | 8.08 | 0.036996 | 0.2194964 | 85 | 97.3494 | 93.54559
57 | 8.08 | 0.0369978 | 0.2195181 | 85 | 97.3494 | 93.54559
58 | 8.08 | 0.0369748 | 0.219241 | 85 | 97.3494 | 93.54559
59 | 8.07 | 0.0369794 | 0.2192964 | 85 | 97.22892 | 93.42981
60 | 8.07 | 0.0369926 | 0.2194554 | 85 | 97.22892 | 93.42981
61 | 8.07 | 0.0370082 | 0.2196434 | 85 | 97.22892 | 93.42981
62 | 8.07 | 0.0370058 | 0.2196145 | 85 | 97.22892 | 93.42981
63 | 8.07 | 0.0370055 | 0.2196108 | 85 | 97.22892 | 93.42981