## Sheet
vcsel_selion_array | Avg Power (mW) | Avg Current (mA) | Peak Current (mA) | Meas Temp(C) | Peak power (mW) | a | p | p
0 | 0.00013 | 0.0184014 | 0 | 84 | 0.001566265 | 0 | 0 | 0 | 2.0825
1 | 0.00014 | 0.0184981 | 0.00116506 | 85 | 0.001686747 | 1e-05 | 0.0004801921 | 0.0005262465
2 | 0.00013 | 0.0186134 | 0.002554217 | 85 | 0.001566265 | 0 | 0 | 0
3 | 0.00013 | 0.018723 | 0.003874699 | 85 | 0.001566265 | 0 | 0 | 0
4 | 0.00013 | 0.0188277 | 0.005136145 | 85 | 0.001566265 | 0 | 0 | 0
5 | 0.00013 | 0.018933 | 0.006404819 | 85 | 0.001566265 | 0 | 0 | 0
6 | 0.00014 | 0.0190255 | 0.007519277 | 85 | 0.001686747 | 1e-05 | 0.0004801921 | 0.0005262465
7 | 0.00015 | 0.0191216 | 0.008677108 | 85 | 0.001807229 | 2e-05 | 0.0009603842 | 0.001052493
8 | 0.00018 | 0.0192299 | 0.009981928 | 85 | 0.002168675 | 5e-05 | 0.00240096 | 0.002631233
9 | 0.00024 | 0.0193373 | 0.0112759 | 85 | 0.002891566 | 0.00011 | 0.005282113 | 0.005788712
10 | 0.0003 | 0.0194388 | 0.0124988 | 85 | 0.003614458 | 0.00017 | 0.008163265 | 0.008946191
11 | 0.0004 | 0.0195475 | 0.01380843 | 85 | 0.004819277 | 0.00027 | 0.01296519 | 0.01420866
12 | 0.0005 | 0.0196477 | 0.01501566 | 85 | 0.006024096 | 0.00037 | 0.01776711 | 0.01947112
13 | 0.00064 | 0.0197482 | 0.01622651 | 85 | 0.007710843 | 0.00051 | 0.0244898 | 0.02683857
14 | 0.00079 | 0.0198545 | 0.01750723 | 85 | 0.009518072 | 0.00066 | 0.03169268 | 0.03473227
15 | 0.00099 | 0.0199621 | 0.01880361 | 85 | 0.01192771 | 0.00086 | 0.04129652 | 0.0452572
16 | 0.00127 | 0.0200689 | 0.02009036 | 85 | 0.0153012 | 0.00114 | 0.0547419 | 0.05999211
17 | 0.0039 | 0.0201739 | 0.02135542 | 85 | 0.04698795 | 0.00377 | 0.1810324 | 0.1983949
18 | 0.0396 | 0.0202753 | 0.02257711 | 85 | 0.4771084 | 0.03947 | 1.895318 | 2.077095
19 | 0.0881 | 0.0203744 | 0.02377108 | 85 | 1.061446 | 0.08797 | 4.22425 | 4.629391
20 | 0.1131 | 0.0204818 | 0.02506506 | 85 | 1.362651 | 0.11297 | 5.42473 | 5.945007
21 | 0.1595 | 0.0205914 | 0.02638554 | 85 | 1.921687 | 0.15937 | 7.652821 | 8.386791
22 | 0.1902 | 0.0207088 | 0.0278 | 85 | 2.291566 | 0.19007 | 9.127011 | 10.00237
23 | 0.2339 | 0.0208013 | 0.02891446 | 85 | 2.818072 | 0.23377 | 11.22545 | 12.30207
24 | 0.2738 | 0.0209011 | 0.03011687 | 85 | 3.298795 | 0.27367 | 13.14142 | 14.40179
25 | 0.308 | 0.0209971 | 0.03127349 | 85 | 3.710843 | 0.30787 | 14.78367 | 16.20155
26 | 0.347 | 0.0210918 | 0.03241446 | 85 | 4.180723 | 0.34687 | 16.65642 | 18.25391
27 | 0.391 | 0.0211827 | 0.03350964 | 85 | 4.710843 | 0.39087 | 18.76927 | 20.5694
28 | 0.432 | 0.0212871 | 0.03476747 | 85 | 5.204819 | 0.43187 | 20.73806 | 22.72701
29 | 0.511 | 0.0213865 | 0.03596506 | 85 | 6.156627 | 0.51087 | 24.53157 | 26.88436
30 | 0.511 | 0.0214869 | 0.0371747 | 85 | 6.156627 | 0.51087 | 24.53157 | 26.88436
31 | 0.559 | 0.021582 | 0.03832048 | 85 | 6.73494 | 0.55887 | 26.83649 | 29.41034
32 | 0.601 | 0.0216743 | 0.03943253 | 85 | 7.240964 | 0.60087 | 28.8533 | 31.62058
33 | 0.642 | 0.0217569 | 0.04042771 | 85 | 7.73494 | 0.64187 | 30.82209 | 33.77819
34 | 0.683 | 0.021866 | 0.04174217 | 85 | 8.228916 | 0.68287 | 32.79088 | 35.9358
35 | 0.766 | 0.0219454 | 0.0426988 | 85 | 9.228916 | 0.76587 | 36.77647 | 40.30364
36 | 0.771 | 0.0220286 | 0.0437012 | 85 | 9.289157 | 0.77087 | 37.01657 | 40.56677
37 | 0.812 | 0.0221118 | 0.04470361 | 85 | 9.783133 | 0.81187 | 38.98535 | 42.72438
38 | 0.851 | 0.022177 | 0.04548916 | 85 | 10.25301 | 0.85087 | 40.8581 | 44.77674
39 | 0.926 | 0.0222645 | 0.04654337 | 85 | 11.15663 | 0.92587 | 44.45954 | 48.72359
40 | 0.927 | 0.0223355 | 0.0473988 | 85 | 11.16867 | 0.92687 | 44.50756 | 48.77621
41 | 0.967 | 0.0224085 | 0.04827831 | 85 | 11.6506 | 0.96687 | 46.42833 | 50.8812
42 | 1.003 | 0.0224755 | 0.04908554 | 85 | 12.08434 | 1.00287 | 48.15702 | 52.77569
43 | 1.073 | 0.0225793 | 0.05033614 | 85 | 12.92771 | 1.07287 | 51.51837 | 56.45941
44 | 1.077 | 0.0226601 | 0.05130964 | 85 | 12.9759 | 1.07687 | 51.71044 | 56.66991
45 | 1.148 | 0.0227384 | 0.05225301 | 85 | 13.83133 | 1.14787 | 55.11981 | 60.40626
46 | 1.151 | 0.0228255 | 0.05330241 | 85 | 13.86747 | 1.15087 | 55.26387 | 60.56414
47 | 1.228 | 0.0229154 | 0.05438554 | 85 | 14.79518 | 1.22787 | 58.96134 | 64.61623
48 | 1.23 | 0.0229892 | 0.0552747 | 85 | 14.81928 | 1.22987 | 59.05738 | 64.72148
49 | 1.308 | 0.0230668 | 0.05620964 | 85 | 15.75904 | 1.30787 | 62.80288 | 68.82621
50 | 1.31 | 0.0230974 | 0.05657831 | 85 | 15.78313 | 1.30987 | 62.89892 | 68.93146
51 | 1.33 | 0.0230902 | 0.05649157 | 85 | 16.0241 | 1.32987 | 63.8593 | 69.98395
52 | 1.329 | 0.0231086 | 0.05671325 | 85 | 16.01205 | 1.32887 | 63.81128 | 69.93132
53 | 1.331 | 0.0231123 | 0.05675783 | 85 | 16.03614 | 1.33087 | 63.90732 | 70.03657
54 | 1.332 | 0.0231179 | 0.0568253 | 85 | 16.04819 | 1.33187 | 63.95534 | 70.0892
55 | 1.329 | 0.0231153 | 0.05679398 | 85 | 16.01205 | 1.32887 | 63.81128 | 69.93132
56 | 1.329 | 0.0231171 | 0.05681566 | 85 | 16.01205 | 1.32887 | 63.81128 | 69.93132
57 | 1.33 | 0.0231226 | 0.05688193 | 85 | 16.0241 | 1.32987 | 63.8593 | 69.98395
58 | 1.332 | 0.0231185 | 0.05683253 | 85 | 16.04819 | 1.33187 | 63.95534 | 70.0892
59 | 1.33 | 0.0231186 | 0.05683373 | 85 | 16.0241 | 1.32987 | 63.8593 | 69.98395
60 | 1.329 | 0.0231221 | 0.0568759 | 85 | 16.01205 | 1.32887 | 63.81128 | 69.93132
61 | 1.33 | 0.0231157 | 0.0567988 | 85 | 16.0241 | 1.32987 | 63.8593 | 69.98395
62 | 1.327 | 0.0231182 | 0.05682892 | 85 | 15.98795 | 1.32687 | 63.71525 | 69.82608
63 | 1.331 | 0.0231212 | 0.05686506 | 85 | 16.03614 | 1.33087 | 63.90732 | 70.03657