## Sheet
vcsel_selion_array | Avg Power (mW) | Avg Current (mA) | Peak Current (mA) | Meas Temp(C) | Peak power (mW) | p
0 | 0.00013 | 0.0178933 | 0 | 15 | 0.001566265 | 0.001505065
1 | 0.00015 | 0.0181702 | 0.003336145 | 16 | 0.001807229 | 0.001736614
2 | 0.00015 | 0.0186034 | 0.008555422 | 16 | 0.001807229 | 0.001736614
3 | 0.00071 | 0.0190164 | 0.01353133 | 16 | 0.008554217 | 0.008219971
4 | 0.00199 | 0.0194589 | 0.01886265 | 16 | 0.0239759 | 0.02303907
5 | 0.00457 | 0.0198796 | 0.02393133 | 16 | 0.05506024 | 0.05290883
6 | 0.0803 | 0.0203271 | 0.02932289 | 16 | 0.9674699 | 0.9296671
7 | 0.2291 | 0.0207424 | 0.03432651 | 16 | 2.760241 | 2.652388
8 | 0.417 | 0.021202 | 0.03986386 | 16 | 5.024096 | 4.827786
9 | 0.61 | 0.021613 | 0.04481566 | 16 | 7.349398 | 7.062229
10 | 0.815 | 0.0220553 | 0.05014458 | 16 | 9.819277 | 9.435601
11 | 1.044 | 0.0224567 | 0.05498072 | 16 | 12.57831 | 12.08683
12 | 1.267 | 0.0228804 | 0.06008554 | 16 | 15.26506 | 14.6686
13 | 1.499 | 0.0232759 | 0.0648506 | 16 | 18.06024 | 17.35456
14 | 1.944 | 0.0236982 | 0.06993855 | 16 | 23.42169 | 22.50651
15 | 1.956 | 0.0240862 | 0.07461325 | 16 | 23.56627 | 22.64544
16 | 2.186 | 0.0245034 | 0.07963976 | 16 | 26.33735 | 25.30825
17 | 2.425 | 0.0248878 | 0.08427108 | 16 | 29.21687 | 28.07525
18 | 2.651 | 0.0252896 | 0.08911205 | 16 | 31.93976 | 30.69175
19 | 2.89 | 0.025666 | 0.09364699 | 16 | 34.81928 | 33.45876
20 | 3.11 | 0.0260569 | 0.09835663 | 17 | 37.46988 | 36.00579
21 | 3.34 | 0.0264262 | 0.102806 | 17 | 40.24096 | 38.6686
22 | 3.76 | 0.0268106 | 0.1074373 | 17 | 45.3012 | 43.53111
23 | 3.8 | 0.0271604 | 0.1116518 | 17 | 45.78313 | 43.99421
24 | 4.02 | 0.0274785 | 0.1154843 | 17 | 48.43373 | 46.54124
25 | 4.21 | 0.0278377 | 0.119812 | 17 | 50.72289 | 48.74096
26 | 4.42 | 0.0282096 | 0.1242928 | 16 | 53.25301 | 51.17221
27 | 4.65 | 0.0285498 | 0.1283916 | 17 | 56.0241 | 53.83502
28 | 4.85 | 0.0288962 | 0.1325651 | 16 | 58.43373 | 56.15051
29 | 5.07 | 0.0292252 | 0.1365289 | 17 | 61.08434 | 58.69754
30 | 5.4 | 0.0295635 | 0.1406048 | 16 | 65.06024 | 62.51809
31 | 5.48 | 0.0298777 | 0.1443904 | 16 | 66.0241 | 63.44428
32 | 5.68 | 0.0301605 | 0.1477976 | 16 | 68.43373 | 65.75977
33 | 5.85 | 0.0304336 | 0.151088 | 16 | 70.48193 | 67.72793
34 | 6.07 | 0.0307158 | 0.154488 | 16 | 73.13253 | 70.27496
35 | 6.19 | 0.0309588 | 0.1574157 | 15 | 74.57831 | 71.66425
36 | 6.34 | 0.0311953 | 0.1602651 | 15 | 76.38554 | 73.40087
37 | 6.48 | 0.0314058 | 0.1628012 | 15 | 78.07229 | 75.02171
38 | 6.64 | 0.0316141 | 0.1653108 | 14 | 80 | 76.8741
39 | 6.73 | 0.0318 | 0.1675506 | 14 | 81.08434 | 77.91606
40 | 6.88 | 0.031999 | 0.1699482 | 14 | 82.89157 | 79.65268
41 | 6.96 | 0.0321994 | 0.1723627 | 14 | 83.85542 | 80.57887
42 | 7.12 | 0.0324138 | 0.1749458 | 14 | 85.78313 | 82.43126
43 | 7.22 | 0.0326315 | 0.1775687 | 14 | 86.98795 | 83.589
44 | 7.35 | 0.0328619 | 0.1803446 | 14 | 88.55422 | 85.09407
45 | 7.49 | 0.0330814 | 0.1829892 | 14 | 90.24096 | 86.71491
46 | 7.68 | 0.0333413 | 0.1861205 | 15 | 92.53012 | 88.91462
47 | 7.75 | 0.0335853 | 0.1890602 | 15 | 93.37349 | 89.72504
48 | 7.94 | 0.033813 | 0.1918036 | 15 | 95.66265 | 91.92475
49 | 8.02 | 0.0340672 | 0.1948663 | 16 | 96.62651 | 92.85094
50 | 8.26 | 0.0343164 | 0.1978687 | 16 | 99.51807 | 95.62952
51 | 8.36 | 0.0344272 | 0.1992036 | 16 | 100.7229 | 96.78726
52 | 8.42 | 0.0344313 | 0.199253 | 16 | 101.4458 | 97.48191
53 | 8.42 | 0.0344364 | 0.1993145 | 16 | 101.4458 | 97.48191
54 | 8.42 | 0.0344409 | 0.1993687 | 16 | 101.4458 | 97.48191
55 | 8.42 | 0.0344462 | 0.1994325 | 16 | 101.4458 | 97.48191
56 | 8.42 | 0.0344454 | 0.1994229 | 16 | 101.4458 | 97.48191
57 | 8.42 | 0.0344424 | 0.1993867 | 16 | 101.4458 | 97.48191
58 | 8.42 | 0.0344416 | 0.1993771 | 16 | 101.4458 | 97.48191
59 | 8.42 | 0.0344396 | 0.199353 | 16 | 101.4458 | 97.48191
60 | 8.42 | 0.0344442 | 0.1994084 | 16 | 101.4458 | 97.48191
61 | 8.42 | 0.034461 | 0.1996108 | 16 | 101.4458 | 97.48191
62 | 8.42 | 0.0344517 | 0.1994988 | 16 | 101.4458 | 97.48191
63 | 8.42 | 0.0344716 | 0.1997386 | 16 | 101.4458 | 97.48191