## Sheet
vcsel_selion_array | Avg Power (mW) | Avg Current (mA) | Peak Current (mA) | Meas Temp(C) | Peak power (mW) | a | p | p
0 | 0.00013 | 0.0185232 | 0 | 83 | 0.001566265 | 0 | 0 | 0
1 | 0.00015 | 0.0186984 | 0.002110843 | 85 | 0.001807229 | 2e-05 | 0.0004801921 | 0.0004637681
2 | 0.00013 | 0.0189174 | 0.004749398 | 85 | 0.001566265 | 0 | 0 | 0
3 | 0.00014 | 0.0191157 | 0.007138554 | 85 | 0.001686747 | 1e-05 | 0.000240096 | 0.0002318841
4 | 0.00018 | 0.0193385 | 0.009822892 | 85 | 0.002168675 | 5e-05 | 0.00120048 | 0.00115942
5 | 0.00032 | 0.0195571 | 0.01245663 | 85 | 0.003855422 | 0.00019 | 0.004561825 | 0.004405797
6 | 0.00055 | 0.0197939 | 0.01530964 | 85 | 0.006626506 | 0.00042 | 0.01008403 | 0.00973913
7 | 0.00091 | 0.0200051 | 0.01785422 | 85 | 0.01096386 | 0.00078 | 0.01872749 | 0.01808696
8 | 0.00138 | 0.0202212 | 0.02045783 | 85 | 0.01662651 | 0.00125 | 0.030012 | 0.02898551
9 | 0.00247 | 0.0204468 | 0.0231759 | 85 | 0.02975904 | 0.00234 | 0.05618247 | 0.05426087
10 | 0.0562 | 0.0206544 | 0.02567711 | 85 | 0.6771084 | 0.05607 | 1.346218 | 1.300174
11 | 0.1204 | 0.0208589 | 0.02814096 | 85 | 1.450602 | 0.12027 | 2.887635 | 2.78887
12 | 0.2003 | 0.0210781 | 0.03078193 | 85 | 2.413253 | 0.20017 | 4.806002 | 4.641623
13 | 0.2887 | 0.0212927 | 0.03336747 | 85 | 3.478313 | 0.28857 | 6.928451 | 6.691478
14 | 0.366 | 0.0215126 | 0.03601687 | 85 | 4.409639 | 0.36587 | 8.784394 | 8.483942
15 | 0.454 | 0.0217214 | 0.03853253 | 85 | 5.46988 | 0.45387 | 10.89724 | 10.52452
16 | 0.591 | 0.0219291 | 0.04103494 | 85 | 7.120482 | 0.59087 | 14.18655 | 13.70133
17 | 0.636 | 0.0221371 | 0.04354096 | 85 | 7.662651 | 0.63587 | 15.26699 | 14.74481
18 | 0.73 | 0.0223558 | 0.0461759 | 85 | 8.795181 | 0.72987 | 17.52389 | 16.92452
19 | 0.832 | 0.0225481 | 0.04849277 | 85 | 10.0241 | 0.83187 | 19.97287 | 19.28974
20 | 0.928 | 0.0227543 | 0.05097711 | 85 | 11.18072 | 0.92787 | 22.27779 | 21.51583
21 | 1.028 | 0.0229563 | 0.05341084 | 85 | 12.38554 | 1.02787 | 24.67875 | 23.83467
22 | 1.141 | 0.0231737 | 0.05603012 | 85 | 13.74699 | 1.14087 | 27.39184 | 26.45496
23 | 1.246 | 0.0233561 | 0.05822771 | 85 | 15.01205 | 1.24587 | 29.91285 | 28.88974
24 | 1.419 | 0.0235261 | 0.0602759 | 85 | 17.09639 | 1.41887 | 34.06651 | 32.90133
25 | 1.435 | 0.0237034 | 0.06241205 | 85 | 17.28916 | 1.43487 | 34.45066 | 33.27235
26 | 1.535 | 0.0239145 | 0.06495542 | 85 | 18.49398 | 1.53487 | 36.85162 | 35.59119
27 | 1.634 | 0.0241117 | 0.06733133 | 85 | 19.68675 | 1.63387 | 39.22857 | 37.88684
28 | 1.73 | 0.0243075 | 0.06969036 | 85 | 20.84337 | 1.72987 | 41.53349 | 40.11293
29 | 1.828 | 0.024481 | 0.07178072 | 85 | 22.0241 | 1.82787 | 43.88643 | 42.38539
30 | 2.009 | 0.0246679 | 0.07403253 | 85 | 24.20482 | 2.00887 | 48.23217 | 46.58249
31 | 2.012 | 0.0248744 | 0.07652048 | 85 | 24.24096 | 2.01187 | 48.3042 | 46.65206
32 | 2.111 | 0.0250414 | 0.07853253 | 85 | 25.43373 | 2.11087 | 50.68115 | 48.94771
33 | 2.284 | 0.0252033 | 0.08048313 | 85 | 27.51807 | 2.28387 | 54.83481 | 52.9593
34 | 2.291 | 0.0253894 | 0.0827253 | 85 | 27.60241 | 2.29087 | 55.00288 | 53.12162
35 | 2.384 | 0.0255645 | 0.08483494 | 85 | 28.72289 | 2.38387 | 57.23577 | 55.27814
36 | 2.551 | 0.025739 | 0.08693735 | 85 | 30.73494 | 2.55087 | 61.24538 | 59.15061
37 | 2.559 | 0.0258973 | 0.08884458 | 85 | 30.83133 | 2.55887 | 61.43745 | 59.33612
38 | 2.641 | 0.0260512 | 0.0906988 | 85 | 31.81928 | 2.64087 | 63.40624 | 61.23757
39 | 2.719 | 0.0262031 | 0.09252892 | 85 | 32.75904 | 2.71887 | 65.27899 | 63.04626
40 | 2.796 | 0.0263441 | 0.09422771 | 85 | 33.68675 | 2.79587 | 67.12773 | 64.83177
41 | 2.873 | 0.0264911 | 0.0959988 | 85 | 34.61446 | 2.87287 | 68.97647 | 66.61728
42 | 2.95 | 0.0266454 | 0.09785783 | 85 | 35.54217 | 2.94987 | 70.82521 | 68.40278
43 | 3.03 | 0.0267744 | 0.09941205 | 85 | 36.50602 | 3.02987 | 72.74598 | 70.25786
44 | 3.16 | 0.0269335 | 0.1013289 | 85 | 38.07229 | 3.15987 | 75.86723 | 73.27235
45 | 3.17 | 0.0270555 | 0.1027988 | 85 | 38.19277 | 3.16987 | 76.10732 | 73.50423
46 | 3.24 | 0.0272097 | 0.1046566 | 85 | 39.03614 | 3.23987 | 77.788 | 75.12742
47 | 3.31 | 0.0273625 | 0.1064976 | 85 | 39.87952 | 3.30987 | 79.46867 | 76.75061
48 | 3.45 | 0.0275017 | 0.1081747 | 85 | 41.56627 | 3.44987 | 82.83001 | 79.99699
49 | 3.52 | 0.0276122 | 0.109506 | 85 | 42.40964 | 3.51987 | 84.51068 | 81.62017
50 | 3.52 | 0.0276944 | 0.1104964 | 85 | 42.40964 | 3.51987 | 84.51068 | 81.62017
51 | 3.56 | 0.0276931 | 0.1104807 | 85 | 42.89157 | 3.55987 | 85.47107 | 82.54771
52 | 3.56 | 0.0277061 | 0.1106373 | 85 | 42.89157 | 3.55987 | 85.47107 | 82.54771
53 | 3.56 | 0.0277099 | 0.1106831 | 85 | 42.89157 | 3.55987 | 85.47107 | 82.54771
54 | 3.56 | 0.0276984 | 0.1105446 | 85 | 42.89157 | 3.55987 | 85.47107 | 82.54771
55 | 3.55 | 0.0276976 | 0.1105349 | 85 | 42.77108 | 3.54987 | 85.23097 | 82.31583
56 | 3.55 | 0.0277241 | 0.1108542 | 85 | 42.77108 | 3.54987 | 85.23097 | 82.31583
57 | 3.56 | 0.0277362 | 0.111 | 85 | 42.89157 | 3.55987 | 85.47107 | 82.54771
58 | 3.56 | 0.0277065 | 0.1106422 | 85 | 42.89157 | 3.55987 | 85.47107 | 82.54771
59 | 3.56 | 0.0277242 | 0.1108554 | 85 | 42.89157 | 3.55987 | 85.47107 | 82.54771
60 | 3.56 | 0.0277048 | 0.1106217 | 85 | 42.89157 | 3.55987 | 85.47107 | 82.54771
61 | 3.55 | 0.0277311 | 0.1109386 | 85 | 42.77108 | 3.54987 | 85.23097 | 82.31583
62 | 3.56 | 0.0277458 | 0.1111157 | 85 | 42.89157 | 3.55987 | 85.47107 | 82.54771
63 | 3.56 | 0.0277394 | 0.1110386 | 85 | 42.89157 | 3.55987 | 85.47107 | 82.54771