## Sheet
vcsel_selion_array | Avg Power (mW) | Avg Current (mA) | Peak Current (mA) | Meas Temp(C) | Peak power (mW) | p
0 | 0.00013 | 0.0182667 | 0 | 18 | 0.001566265 | 0.001505065
1 | 0.00019 | 0.01856 | 0.003533735 | 20 | 0.002289157 | 0.002199711
2 | 0.00019 | 0.0190234 | 0.009116867 | 20 | 0.002289157 | 0.002199711
3 | 0.00089 | 0.0194737 | 0.01454217 | 20 | 0.01072289 | 0.01030391
4 | 0.00213 | 0.0199765 | 0.0206 | 20 | 0.02566265 | 0.02465991
5 | 0.00384 | 0.0204328 | 0.02609759 | 20 | 0.04626506 | 0.04445731
6 | 0.0057 | 0.0209046 | 0.03178193 | 20 | 0.0686747 | 0.06599132
7 | 0.00775 | 0.0213453 | 0.03709157 | 20 | 0.09337349 | 0.08972504
8 | 0.01031 | 0.0218498 | 0.04316988 | 20 | 0.1242169 | 0.1193632
9 | 0.01881 | 0.0222864 | 0.04843012 | 20 | 0.2266265 | 0.2177713
10 | 0.0685 | 0.0227537 | 0.05406024 | 20 | 0.8253012 | 0.7930535
11 | 0.1504 | 0.0231843 | 0.05924819 | 20 | 1.812048 | 1.741245
12 | 0.2724 | 0.0236496 | 0.06485422 | 20 | 3.281928 | 3.15369
13 | 0.427 | 0.0240881 | 0.07013735 | 20 | 5.144578 | 4.94356
14 | 0.597 | 0.0245161 | 0.07529398 | 20 | 7.192771 | 6.911722
15 | 0.79 | 0.0249382 | 0.08037952 | 20 | 9.518072 | 9.146165
16 | 0.992 | 0.0253932 | 0.08586145 | 20 | 11.95181 | 11.4848
17 | 1.241 | 0.0258122 | 0.09090964 | 20 | 14.95181 | 14.36758
18 | 1.664 | 0.02623 | 0.09594337 | 20 | 20.04819 | 19.26483
19 | 1.672 | 0.0266273 | 0.1007301 | 20 | 20.14458 | 19.35745
20 | 1.921 | 0.0270434 | 0.1057434 | 20 | 23.14458 | 22.24023
21 | 2.173 | 0.0274342 | 0.1104518 | 20 | 26.18072 | 25.15774
22 | 2.598 | 0.0278279 | 0.1151952 | 20 | 31.3012 | 30.07815
23 | 2.643 | 0.0282158 | 0.1198687 | 20 | 31.84337 | 30.59913
24 | 3.08 | 0.02863 | 0.124859 | 20 | 37.10843 | 35.65847
25 | 3.08 | 0.0290103 | 0.129441 | 20 | 37.10843 | 35.65847
26 | 3.31 | 0.0293621 | 0.1336795 | 20 | 39.87952 | 38.32127
27 | 3.53 | 0.0297127 | 0.1379036 | 20 | 42.53012 | 40.86831
28 | 3.78 | 0.0300791 | 0.1423181 | 20 | 45.54217 | 43.76266
29 | 3.99 | 0.0303964 | 0.146141 | 20 | 48.07229 | 46.19392
30 | 4.34 | 0.0306806 | 0.1495651 | 20 | 52.28916 | 50.24602
31 | 4.33 | 0.0309693 | 0.1530434 | 19 | 52.16867 | 50.13025
32 | 4.52 | 0.0312419 | 0.1563277 | 18 | 54.45783 | 52.32996
33 | 4.66 | 0.0314649 | 0.1590145 | 18 | 56.14458 | 53.9508
34 | 4.8 | 0.0316731 | 0.1615229 | 18 | 57.83133 | 55.57164
35 | 4.92 | 0.0319198 | 0.1644952 | 18 | 59.27711 | 56.96093
36 | 5.19 | 0.03215 | 0.1672687 | 17 | 62.53012 | 60.08683
37 | 5.2 | 0.0323481 | 0.1696554 | 17 | 62.6506 | 60.2026
38 | 5.32 | 0.0325645 | 0.1722627 | 17 | 64.09639 | 61.5919
39 | 5.46 | 0.0327602 | 0.1746205 | 17 | 65.78313 | 63.21274
40 | 5.7 | 0.0329586 | 0.1770108 | 18 | 68.6747 | 65.99132
41 | 5.72 | 0.0331794 | 0.1796711 | 18 | 68.91566 | 66.22287
42 | 5.99 | 0.0334157 | 0.1825181 | 18 | 72.16867 | 69.34877
43 | 6.02 | 0.033671 | 0.185594 | 18 | 72.53012 | 69.69609
44 | 6.17 | 0.0339293 | 0.188706 | 18 | 74.33735 | 71.43271
45 | 6.34 | 0.034202 | 0.1919916 | 19 | 76.38554 | 73.40087
46 | 6.51 | 0.0344271 | 0.1947036 | 20 | 78.43373 | 75.36903
47 | 6.67 | 0.034704 | 0.1980398 | 20 | 80.36145 | 77.22142
48 | 6.84 | 0.0347155 | 0.1981783 | 20 | 82.40964 | 79.18958
49 | 6.86 | 0.034753 | 0.1986301 | 20 | 82.6506 | 79.42113
50 | 6.87 | 0.0347201 | 0.1982337 | 20 | 82.77108 | 79.5369
51 | 6.85 | 0.0347211 | 0.1982458 | 20 | 82.53012 | 79.30535
52 | 6.86 | 0.0347535 | 0.1986361 | 20 | 82.6506 | 79.42113
53 | 6.86 | 0.0347558 | 0.1986639 | 20 | 82.6506 | 79.42113
54 | 6.87 | 0.0347374 | 0.1984422 | 20 | 82.77108 | 79.5369
55 | 6.86 | 0.0347445 | 0.1985277 | 20 | 82.6506 | 79.42113
56 | 6.85 | 0.034749 | 0.1985819 | 20 | 82.53012 | 79.30535
57 | 6.86 | 0.0347223 | 0.1982602 | 20 | 82.6506 | 79.42113
58 | 6.84 | 0.0347454 | 0.1985386 | 20 | 82.40964 | 79.18958
59 | 6.85 | 0.0347391 | 0.1984627 | 20 | 82.53012 | 79.30535
60 | 6.84 | 0.0347417 | 0.198494 | 20 | 82.40964 | 79.18958
61 | 6.85 | 0.03478 | 0.1989554 | 20 | 82.53012 | 79.30535
62 | 6.86 | 0.0347746 | 0.1988904 | 20 | 82.6506 | 79.42113
63 | 6.87 | 0.03478 | 0.1989554 | 20 | 82.77108 | 79.5369